## Sheet1
C | BFS | FA | W | SP | CA | FAC | A | CS
540 | 0 | 0 | 162 | 2.5 | 1040 | 676 | 28 | 79.98611076
540 | 0 | 0 | 162 | 2.5 | 1055 | 676 | 28 | 61.88736576
332.5 | 142.5 | 0 | 228 | 0 | 932 | 594 | 270 | 40.26954
332.5 | 142.5 | 0 | 228 | 0 | 932 | 594 | 365 | 41.05278
198.6 | 132.4 | 0 | 192 | 0 | 978.4 | 825.5 | 360 | 44.29608
266 | 114 | 0 | 228 | 0 | 932 | 670 | 90 | 47.02985
380 | 95 | 0 | 228 | 0 | 932 | 594 | 365 | 43.6983
380 | 95 | 0 | 228 | 0 | 932 | 594 | 28 | 36.44777
266 | 114 | 0 | 228 | 0 | 932 | 670 | 28 | 45.85429
475 | 0 | 0 | 228 | 0 | 932 | 594 | 28 | 39.28978986
198.6 | 132.4 | 0 | 192 | 0 | 978.4 | 825.5 | 90 | 38.07424
198.6 | 132.4 | 0 | 192 | 0 | 978.4 | 825.5 | 28 | 28.02168
427.5 | 47.5 | 0 | 228 | 0 | 932 | 594 | 270 | 43.01296026
190 | 190 | 0 | 228 | 0 | 932 | 670 | 90 | 42.32693164
304 | 76 | 0 | 228 | 0 | 932 | 670 | 28 | 47.81378
380 | 0 | 0 | 228 | 0 | 932 | 670 | 90 | 52.90832
139.6 | 209.4 | 0 | 192 | 0 | 1047 | 806.9 | 90 | 39.35805
342 | 38 | 0 | 228 | 0 | 932 | 670 | 365 | 56.14196
380 | 95 | 0 | 228 | 0 | 932 | 594 | 90 | 40.56325
475 | 0 | 0 | 228 | 0 | 932 | 594 | 180 | 42.62065
427.5 | 47.5 | 0 | 228 | 0 | 932 | 594 | 180 | 41.83671
139.6 | 209.4 | 0 | 192 | 0 | 1047 | 806.9 | 28 | 28.23748958
139.6 | 209.4 | 0 | 192 | 0 | 1047 | 806.9 | 3 | 8.06342182
139.6 | 209.4 | 0 | 192 | 0 | 1047 | 806.9 | 180 | 44.20782
380 | 0 | 0 | 228 | 0 | 932 | 670 | 365 | 52.5167
380 | 0 | 0 | 228 | 0 | 932 | 670 | 270 | 53.30063
380 | 95 | 0 | 228 | 0 | 932 | 594 | 270 | 41.15137506
342 | 38 | 0 | 228 | 0 | 932 | 670 | 180 | 52.1243856
427.5 | 47.5 | 0 | 228 | 0 | 932 | 594 | 28 | 37.42752
475 | 0 | 0 | 228 | 0 | 932 | 594 | 7 | 38.60376124
304 | 76 | 0 | 228 | 0 | 932 | 670 | 365 | 55.26012
266 | 114 | 0 | 228 | 0 | 932 | 670 | 365 | 52.90832
198.6 | 132.4 | 0 | 192 | 0 | 978.4 | 825.5 | 180 | 41.7195
475 | 0 | 0 | 228 | 0 | 932 | 594 | 270 | 42.13112
190 | 190 | 0 | 228 | 0 | 932 | 670 | 365 | 53.69225
237.5 | 237.5 | 0 | 228 | 0 | 932 | 594 | 270 | 38.40795
237.5 | 237.5 | 0 | 228 | 0 | 932 | 594 | 28 | 30.07977
332.5 | 142.5 | 0 | 228 | 0 | 932 | 594 | 90 | 37.72192
475 | 0 | 0 | 228 | 0 | 932 | 594 | 90 | 42.22903
237.5 | 237.5 | 0 | 228 | 0 | 932 | 594 | 180 | 36.25196
342 | 38 | 0 | 228 | 0 | 932 | 670 | 90 | 50.45930106
427.5 | 47.5 | 0 | 228 | 0 | 932 | 594 | 365 | 43.6983
237.5 | 237.5 | 0 | 228 | 0 | 932 | 594 | 365 | 38.99538
380 | 0 | 0 | 228 | 0 | 932 | 670 | 180 | 53.10413
427.5 | 47.5 | 0 | 228 | 0 | 932 | 594 | 90 | 41.543
427.5 | 47.5 | 0 | 228 | 0 | 932 | 594 | 7 | 35.0764
349 | 0 | 0 | 192 | 0 | 1047 | 806.9 | 3 | 15.04919
380 | 95 | 0 | 228 | 0 | 932 | 594 | 180 | 40.75906
237.5 | 237.5 | 0 | 228 | 0 | 932 | 594 | 7 | 26.258
380 | 95 | 0 | 228 | 0 | 932 | 594 | 7 | 32.82319
332.5 | 142.5 | 0 | 228 | 0 | 932 | 594 | 180 | 39.77931782
190 | 190 | 0 | 228 | 0 | 932 | 670 | 180 | 46.93194
237.5 | 237.5 | 0 | 228 | 0 | 932 | 594 | 90 | 33.11691
304 | 76 | 0 | 228 | 0 | 932 | 670 | 90 | 49.18515
139.6 | 209.4 | 0 | 192 | 0 | 1047 | 806.9 | 7 | 14.58931216
198.6 | 132.4 | 0 | 192 | 0 | 978.4 | 825.5 | 7 | 14.63826
475 | 0 | 0 | 228 | 0 | 932 | 594 | 365 | 41.93462
198.6 | 132.4 | 0 | 192 | 0 | 978.4 | 825.5 | 3 | 9.131420144
304 | 76 | 0 | 228 | 0 | 932 | 670 | 180 | 50.94882902
332.5 | 142.5 | 0 | 228 | 0 | 932 | 594 | 28 | 33.01900564
304 | 76 | 0 | 228 | 0 | 932 | 670 | 270 | 54.37828
266 | 114 | 0 | 228 | 0 | 932 | 670 | 270 | 51.73276
310 | 0 | 0 | 192 | 0 | 971 | 850.6 | 3 | 9.86640156
190 | 190 | 0 | 228 | 0 | 932 | 670 | 270 | 50.65511
266 | 114 | 0 | 228 | 0 | 932 | 670 | 180 | 48.69562
342 | 38 | 0 | 228 | 0 | 932 | 670 | 270 | 55.06431
139.6 | 209.4 | 0 | 192 | 0 | 1047 | 806.9 | 360 | 44.69804
332.5 | 142.5 | 0 | 228 | 0 | 932 | 594 | 7 | 30.27558
190 | 190 | 0 | 228 | 0 | 932 | 670 | 28 | 40.85697
485 | 0 | 0 | 146 | 0 | 1120 | 800 | 28 | 71.98818916
374 | 189.2 | 0 | 170.1 | 10.1 | 926.1 | 756.7 | 3 | 34.39795764
313.3 | 262.2 | 0 | 175.5 | 8.6 | 1046.9 | 611.8 | 3 | 28.79941252
425 | 106.3 | 0 | 153.5 | 16.5 | 852.1 | 887.1 | 3 | 33.39821744
425 | 106.3 | 0 | 151.4 | 18.6 | 936 | 803.7 | 3 | 36.3009114
375 | 93.8 | 0 | 126.6 | 23.4 | 852.1 | 992.6 | 3 | 28.99936056
475 | 118.8 | 0 | 181.1 | 8.9 | 852.1 | 781.5 | 3 | 37.79707432
469 | 117.2 | 0 | 137.8 | 32.2 | 852.1 | 840.5 | 3 | 40.1964508
425 | 106.3 | 0 | 153.5 | 16.5 | 852.1 | 887.1 | 3 | 33.39821744
388.6 | 97.1 | 0 | 157.9 | 12.1 | 852.1 | 925.7 | 3 | 28.096147
531.3 | 0 | 0 | 141.8 | 28.2 | 852.1 | 893.7 | 3 | 41.2996124
425 | 106.3 | 0 | 153.5 | 16.5 | 852.1 | 887.1 | 3 | 33.39821744
318.8 | 212.5 | 0 | 155.7 | 14.3 | 852.1 | 880.4 | 3 | 25.2003478
401.8 | 94.7 | 0 | 147.4 | 11.4 | 946.8 | 852.1 | 3 | 41.09966436
362.6 | 189 | 0 | 164.9 | 11.6 | 944.7 | 755.8 | 3 | 35.3011712
323.7 | 282.8 | 0 | 183.8 | 10.3 | 942.7 | 659.9 | 3 | 28.29609504
379.5 | 151.2 | 0 | 153.9 | 15.9 | 1134.3 | 605 | 3 | 28.59946448
362.6 | 189 | 0 | 164.9 | 11.6 | 944.7 | 755.8 | 3 | 35.3011712
286.3 | 200.9 | 0 | 144.7 | 11.2 | 1004.6 | 803.7 | 3 | 24.40055564
362.6 | 189 | 0 | 164.9 | 11.6 | 944.7 | 755.8 | 3 | 35.3011712
439 | 177 | 0 | 186 | 11.1 | 884.9 | 707.9 | 3 | 39.300132
389.9 | 189 | 0 | 145.9 | 22 | 944.7 | 755.8 | 3 | 40.59634688
362.6 | 189 | 0 | 164.9 | 11.6 | 944.7 | 755.8 | 3 | 35.3011712
337.9 | 189 | 0 | 174.9 | 9.5 | 944.7 | 755.8 | 3 | 24.0971862
374 | 189.2 | 0 | 170.1 | 10.1 | 926.1 | 756.7 | 7 | 46.20178676
313.3 | 262.2 | 0 | 175.5 | 8.6 | 1046.9 | 611.8 | 7 | 42.79577532
425 | 106.3 | 0 | 153.5 | 16.5 | 852.1 | 887.1 | 7 | 49.20100736
425 | 106.3 | 0 | 151.4 | 18.6 | 936 | 803.7 | 7 | 46.80163088
375 | 93.8 | 0 | 126.6 | 23.4 | 852.1 | 992.6 | 7 | 45.69846928
475 | 118.8 | 0 | 181.1 | 8.9 | 852.1 | 781.5 | 7 | 55.59934464
469 | 117.2 | 0 | 137.8 | 32.2 | 852.1 | 840.5 | 7 | 54.89607912
425 | 106.3 | 0 | 153.5 | 16.5 | 852.1 | 887.1 | 7 | 49.20100736
388.6 | 97.1 | 0 | 157.9 | 12.1 | 852.1 | 925.7 | 7 | 34.90127512
531.3 | 0 | 0 | 141.8 | 28.2 | 852.1 | 893.7 | 7 | 46.89815752
425 | 106.3 | 0 | 153.5 | 16.5 | 852.1 | 887.1 | 7 | 49.20100736
318.8 | 212.5 | 0 | 155.7 | 14.3 | 852.1 | 880.4 | 7 | 33.39821744
401.8 | 94.7 | 0 | 147.4 | 11.4 | 946.8 | 852.1 | 7 | 54.09628696
362.6 | 189 | 0 | 164.9 | 11.6 | 944.7 | 755.8 | 7 | 55.89581932
323.7 | 282.8 | 0 | 183.8 | 10.3 | 942.7 | 659.9 | 7 | 49.80085148
379.5 | 151.2 | 0 | 153.9 | 15.9 | 1134.3 | 605 | 7 | 47.09810556
362.6 | 189 | 0 | 164.9 | 11.6 | 944.7 | 755.8 | 7 | 55.89581932
286.3 | 200.9 | 0 | 144.7 | 11.2 | 1004.6 | 803.7 | 7 | 37.99702236
362.6 | 189 | 0 | 164.9 | 11.6 | 944.7 | 755.8 | 7 | 55.89581932
439 | 177 | 0 | 186 | 11.1 | 884.9 | 707.9 | 7 | 56.09576736
389.9 | 189 | 0 | 145.9 | 22 | 944.7 | 755.8 | 7 | 59.09498796
362.6 | 189 | 0 | 164.9 | 11.6 | 944.7 | 755.8 | 7 | 22.89749796
337.9 | 189 | 0 | 174.9 | 9.5 | 944.7 | 755.8 | 7 | 35.10122316
374 | 189.2 | 0 | 170.1 | 10.1 | 926.1 | 756.7 | 28 | 61.09446836
313.3 | 262.2 | 0 | 175.5 | 8.6 | 1046.9 | 611.8 | 28 | 59.79825348
425 | 106.3 | 0 | 153.5 | 16.5 | 852.1 | 887.1 | 28 | 60.2946762
425 | 106.3 | 0 | 151.4 | 18.6 | 936 | 803.7 | 28 | 61.79773388
375 | 93.8 | 0 | 126.6 | 23.4 | 852.1 | 992.6 | 28 | 56.69561148
475 | 118.8 | 0 | 181.1 | 8.9 | 852.1 | 781.5 | 28 | 68.29949256
469 | 117.2 | 0 | 137.8 | 32.2 | 852.1 | 840.5 | 28 | 66.89985628
425 | 106.3 | 0 | 153.5 | 16.5 | 852.1 | 887.1 | 28 | 60.2946762
388.6 | 97.1 | 0 | 157.9 | 12.1 | 852.1 | 925.7 | 28 | 50.69717028
531.3 | 0 | 0 | 141.8 | 28.2 | 852.1 | 893.7 | 28 | 56.3991368
425 | 106.3 | 0 | 153.5 | 16.5 | 852.1 | 887.1 | 28 | 60.2946762
318.8 | 212.5 | 0 | 155.7 | 14.3 | 852.1 | 880.4 | 28 | 55.49592324
401.8 | 94.7 | 0 | 147.4 | 11.4 | 946.8 | 852.1 | 28 | 68.4994406
362.6 | 189 | 0 | 164.9 | 11.6 | 944.7 | 755.8 | 28 | 71.29871316
323.7 | 282.8 | 0 | 183.8 | 10.3 | 942.7 | 659.9 | 28 | 74.69782984
379.5 | 151.2 | 0 | 153.9 | 15.9 | 1134.3 | 605 | 28 | 52.20022796
362.6 | 189 | 0 | 164.9 | 11.6 | 944.7 | 755.8 | 28 | 71.29871316
286.3 | 200.9 | 0 | 144.7 | 11.2 | 1004.6 | 803.7 | 28 | 67.69964844
362.6 | 189 | 0 | 164.9 | 11.6 | 944.7 | 755.8 | 28 | 71.29871316
439 | 177 | 0 | 186 | 11.1 | 884.9 | 707.9 | 28 | 65.99664272
389.9 | 189 | 0 | 145.9 | 22 | 944.7 | 755.8 | 28 | 74.4978818
362.6 | 189 | 0 | 164.9 | 11.6 | 944.7 | 755.8 | 28 | 71.29871316
337.9 | 189 | 0 | 174.9 | 9.5 | 944.7 | 755.8 | 28 | 49.89737812
374 | 189.2 | 0 | 170.1 | 10.1 | 926.1 | 756.7 | 56 | 63.3973182
313.3 | 262.2 | 0 | 175.5 | 8.6 | 1046.9 | 611.8 | 56 | 64.90037588
425 | 106.3 | 0 | 153.5 | 16.5 | 852.1 | 887.1 | 56 | 64.30053176
425 | 106.3 | 0 | 151.4 | 18.6 | 936 | 803.7 | 56 | 64.90037588
375 | 93.8 | 0 | 126.6 | 23.4 | 852.1 | 992.6 | 56 | 60.19814956
475 | 118.8 | 0 | 181.1 | 8.9 | 852.1 | 781.5 | 56 | 72.29845336
469 | 117.2 | 0 | 137.8 | 32.2 | 852.1 | 840.5 | 56 | 69.29923276
425 | 106.3 | 0 | 153.5 | 16.5 | 852.1 | 887.1 | 56 | 64.30053176
388.6 | 97.1 | 0 | 157.9 | 12.1 | 852.1 | 925.7 | 56 | 55.19944856
531.3 | 0 | 0 | 141.8 | 28.2 | 852.1 | 893.7 | 56 | 58.79851328
425 | 106.3 | 0 | 153.5 | 16.5 | 852.1 | 887.1 | 56 | 64.30053176
318.8 | 212.5 | 0 | 155.7 | 14.3 | 852.1 | 880.4 | 56 | 66.10006412
401.8 | 94.7 | 0 | 147.4 | 11.4 | 946.8 | 852.1 | 56 | 73.69808964
362.6 | 189 | 0 | 164.9 | 11.6 | 944.7 | 755.8 | 56 | 77.29715436
323.7 | 282.8 | 0 | 183.8 | 10.3 | 942.7 | 659.9 | 56 | 80.19984832
379.5 | 151.2 | 0 | 153.9 | 15.9 | 1134.3 | 605 | 56 | 54.89607912
362.6 | 189 | 0 | 164.9 | 11.6 | 944.7 | 755.8 | 56 | 77.29715436
286.3 | 200.9 | 0 | 144.7 | 11.2 | 1004.6 | 803.7 | 56 | 72.99482412
362.6 | 189 | 0 | 164.9 | 11.6 | 944.7 | 755.8 | 56 | 77.29715436
439 | 177 | 0 | 186 | 11.1 | 884.9 | 707.9 | 56 | 71.69860924
389.9 | 189 | 0 | 145.9 | 22 | 944.7 | 755.8 | 56 | 79.40005616
362.6 | 189 | 0 | 164.9 | 11.6 | 944.7 | 755.8 | 56 | 77.29715436
337.9 | 189 | 0 | 174.9 | 9.5 | 944.7 | 755.8 | 56 | 59.89478012
374 | 189.2 | 0 | 170.1 | 10.1 | 926.1 | 756.7 | 91 | 64.90037588
313.3 | 262.2 | 0 | 175.5 | 8.6 | 1046.9 | 611.8 | 91 | 66.59648684
425 | 106.3 | 0 | 153.5 | 16.5 | 852.1 | 887.1 | 91 | 65.19685056
425 | 106.3 | 0 | 151.4 | 18.6 | 936 | 803.7 | 91 | 66.69990824
375 | 93.8 | 0 | 126.6 | 23.4 | 852.1 | 992.6 | 91 | 62.5009994
475 | 118.8 | 0 | 181.1 | 8.9 | 852.1 | 781.5 | 91 | 74.19451236
469 | 117.2 | 0 | 137.8 | 32.2 | 852.1 | 840.5 | 91 | 70.69886904
425 | 106.3 | 0 | 153.5 | 16.5 | 852.1 | 887.1 | 91 | 65.19685056
388.6 | 97.1 | 0 | 157.9 | 12.1 | 852.1 | 925.7 | 91 | 57.59882504
531.3 | 0 | 0 | 141.8 | 28.2 | 852.1 | 893.7 | 91 | 59.19840936
425 | 106.3 | 0 | 153.5 | 16.5 | 852.1 | 887.1 | 91 | 65.19685056
318.8 | 212.5 | 0 | 155.7 | 14.3 | 852.1 | 880.4 | 91 | 68.09954452
401.8 | 94.7 | 0 | 147.4 | 11.4 | 946.8 | 852.1 | 91 | 75.497622
362.6 | 189 | 0 | 164.9 | 11.6 | 944.7 | 755.8 | 91 | 79.29663476
379.5 | 151.2 | 0 | 153.9 | 15.9 | 1134.3 | 605 | 91 | 56.49566344
362.6 | 189 | 0 | 164.9 | 11.6 | 944.7 | 755.8 | 91 | 79.29663476
286.3 | 200.9 | 0 | 144.7 | 11.2 | 1004.6 | 803.7 | 91 | 76.80073164
362.6 | 189 | 0 | 164.9 | 11.6 | 944.7 | 755.8 | 91 | 79.29663476
439 | 177 | 0 | 186 | 11.1 | 884.9 | 707.9 | 91 | 73.29819356
389.9 | 189 | 0 | 145.9 | 22 | 944.7 | 755.8 | 91 | 82.5992248
362.6 | 189 | 0 | 164.9 | 11.6 | 944.7 | 755.8 | 91 | 79.29663476
337.9 | 189 | 0 | 174.9 | 9.5 | 944.7 | 755.8 | 91 | 67.79617508
222.36 | 0 | 96.67 | 189.29 | 4.46 | 967.08 | 870.32 | 3 | 11.57630204
222.36 | 0 | 96.67 | 189.29 | 4.46 | 967.08 | 870.32 | 14 | 24.44881896
222.36 | 0 | 96.67 | 189.29 | 4.46 | 967.08 | 870.32 | 28 | 24.8900836
222.36 | 0 | 96.67 | 189.29 | 4.46 | 967.08 | 870.32 | 56 | 29.44751996
222.36 | 0 | 96.67 | 189.29 | 4.46 | 967.08 | 870.32 | 100 | 40.7135578
233.81 | 0 | 94.58 | 197.89 | 4.567 | 947.04 | 852.16 | 3 | 10.38350856
233.81 | 0 | 94.58 | 197.89 | 4.567 | 947.04 | 852.16 | 14 | 22.13907436
233.81 | 0 | 94.58 | 197.89 | 4.567 | 947.04 | 852.16 | 28 | 22.83544512
233.81 | 0 | 94.58 | 197.89 | 4.567 | 947.04 | 852.16 | 56 | 27.66177712
233.81 | 0 | 94.58 | 197.89 | 4.567 | 947.04 | 852.16 | 100 | 34.55653712
194.68 | 0 | 100.52 | 165.62 | 7.48 | 1006.4 | 905.9 | 3 | 12.45193656
194.68 | 0 | 100.52 | 165.62 | 7.48 | 1006.4 | 905.9 | 14 | 24.98661024
194.68 | 0 | 100.52 | 165.62 | 7.48 | 1006.4 | 905.9 | 28 | 25.72434956
194.68 | 0 | 100.52 | 165.62 | 7.48 | 1006.4 | 905.9 | 56 | 33.96358776
194.68 | 0 | 100.52 | 165.62 | 7.48 | 1006.4 | 905.9 | 100 | 37.34202016
190.68 | 0 | 125.4 | 162.14 | 7.77 | 1090 | 804.01 | 3 | 15.04436632
190.68 | 0 | 125.4 | 162.14 | 7.77 | 1090 | 804.01 | 14 | 21.0634918
190.68 | 0 | 125.4 | 162.14 | 7.77 | 1090 | 804.01 | 28 | 26.40003604
190.68 | 0 | 125.4 | 162.14 | 7.77 | 1090 | 804.01 | 56 | 35.34253976
190.68 | 0 | 125.4 | 162.14 | 7.77 | 1090 | 804.01 | 100 | 40.56876784
212.07 | 0 | 121.62 | 180.31 | 5.69 | 1057.6 | 779.32 | 3 | 12.47262084
212.07 | 0 | 121.62 | 180.31 | 5.69 | 1057.6 | 779.32 | 14 | 20.91870184
212.07 | 0 | 121.62 | 180.31 | 5.69 | 1057.6 | 779.32 | 28 | 24.90387312
212.07 | 0 | 121.62 | 180.31 | 5.69 | 1057.6 | 779.32 | 56 | 34.20490436
212.07 | 0 | 121.62 | 180.31 | 5.69 | 1057.6 | 779.32 | 100 | 39.6103962
229.97 | 0 | 118.31 | 195.47 | 4.63 | 1029.4 | 758.59 | 3 | 10.0318758
229.97 | 0 | 118.31 | 195.47 | 4.63 | 1029.4 | 758.59 | 14 | 20.08443588
229.97 | 0 | 118.31 | 195.47 | 4.63 | 1029.4 | 758.59 | 28 | 24.48329276
229.97 | 0 | 118.31 | 195.47 | 4.63 | 1029.4 | 758.59 | 56 | 31.53663224
229.97 | 0 | 118.31 | 195.47 | 4.63 | 1029.4 | 758.59 | 100 | 35.34253976
190.34 | 0 | 125.18 | 161.85 | 9.88 | 1088.1 | 802.59 | 3 | 9.4458212
190.34 | 0 | 125.18 | 161.85 | 9.88 | 1088.1 | 802.59 | 14 | 22.7182342
190.34 | 0 | 125.18 | 161.85 | 9.88 | 1088.1 | 802.59 | 28 | 28.46846404
190.34 | 0 | 125.18 | 161.85 | 9.88 | 1088.1 | 802.59 | 56 | 38.56239268
190.34 | 0 | 125.18 | 161.85 | 9.88 | 1088.1 | 802.59 | 100 | 40.38950408
166.09 | 0 | 163.27 | 176.46 | 4.49 | 1058.6 | 780.09 | 3 | 10.76272036
166.09 | 0 | 163.27 | 176.46 | 4.49 | 1058.6 | 780.09 | 14 | 25.48303296
166.09 | 0 | 163.27 | 176.46 | 4.49 | 1058.6 | 780.09 | 28 | 21.53923024
166.09 | 0 | 163.27 | 176.46 | 4.49 | 1058.6 | 780.09 | 56 | 28.62704352
166.09 | 0 | 163.27 | 176.46 | 4.49 | 1058.6 | 780.09 | 100 | 33.5430074
167.95 | 42.08 | 163.83 | 121.75 | 5.72 | 1058.7 | 780.11 | 3 | 7.74971024
167.95 | 42.08 | 163.83 | 121.75 | 5.72 | 1058.7 | 780.11 | 14 | 17.8229546
167.95 | 42.08 | 163.83 | 121.75 | 5.72 | 1058.7 | 780.11 | 28 | 24.24197616
167.95 | 42.08 | 163.83 | 121.75 | 5.72 | 1058.7 | 780.11 | 56 | 32.8535314
167.95 | 42.08 | 163.83 | 121.75 | 5.72 | 1058.7 | 780.11 | 100 | 39.2311844
213.72 | 98.05 | 24.51 | 181.71 | 6.86 | 1065.8 | 785.38 | 3 | 17.9953236
213.72 | 98.05 | 24.51 | 181.71 | 6.86 | 1065.8 | 785.38 | 14 | 30.38520732
213.72 | 98.05 | 24.51 | 181.71 | 6.86 | 1065.8 | 785.38 | 28 | 45.70536404
213.72 | 98.05 | 24.51 | 181.71 | 6.86 | 1065.8 | 785.38 | 56 | 50.77301264
213.72 | 98.05 | 24.51 | 181.71 | 6.86 | 1065.8 | 785.38 | 100 | 53.90323368
213.76 | 98.06 | 24.52 | 181.74 | 6.65 | 1066 | 785.52 | 3 | 13.18278112
213.76 | 98.06 | 24.52 | 181.74 | 6.65 | 1066 | 785.52 | 14 | 17.83674412
213.76 | 98.06 | 24.52 | 181.74 | 6.65 | 1066 | 785.52 | 28 | 40.2309246
213.76 | 98.06 | 24.52 | 181.74 | 6.65 | 1066 | 785.52 | 56 | 47.13257936
213.76 | 98.06 | 24.52 | 181.74 | 6.65 | 1066 | 785.52 | 100 | 49.97322048
229.68 | 0 | 118.16 | 195.23 | 6.13 | 1028.1 | 757.63 | 3 | 13.35515012
229.68 | 0 | 118.16 | 195.23 | 6.13 | 1028.1 | 757.63 | 14 | 22.31833812
229.68 | 0 | 118.16 | 195.23 | 6.13 | 1028.1 | 757.63 | 28 | 24.53845084
229.68 | 0 | 118.16 | 195.23 | 6.13 | 1028.1 | 757.63 | 56 | 31.35047372
229.68 | 0 | 118.16 | 195.23 | 6.13 | 1028.1 | 757.63 | 100 | 40.85834776
238.05 | 0 | 94.11 | 186.66 | 7 | 949.91 | 847.01 | 3 | 19.93275116
238.05 | 0 | 94.11 | 186.66 | 7 | 949.91 | 847.01 | 14 | 25.68987576
238.05 | 0 | 94.11 | 186.66 | 7 | 949.91 | 847.01 | 28 | 30.2335226
238.05 | 0 | 94.11 | 186.66 | 7 | 949.91 | 847.01 | 56 | 39.58971192
238.05 | 0 | 94.11 | 186.66 | 7 | 949.91 | 847.01 | 100 | 44.298833
250 | 0 | 95.69 | 187.42 | 5.53 | 956.86 | 861.17 | 3 | 13.81709904
250 | 0 | 95.69 | 187.42 | 5.53 | 956.86 | 861.17 | 14 | 24.91766264
250 | 0 | 95.69 | 187.42 | 5.53 | 956.86 | 861.17 | 28 | 29.21999288
250 | 0 | 95.69 | 187.42 | 5.53 | 956.86 | 861.17 | 56 | 38.32797084
250 | 0 | 95.69 | 187.42 | 5.53 | 956.86 | 861.17 | 100 | 42.34761592
212.52 | 0 | 100.37 | 159.32 | 8.71 | 1007.8 | 903.59 | 3 | 13.54130864
212.52 | 0 | 100.37 | 159.32 | 8.71 | 1007.8 | 903.59 | 14 | 26.31040416
212.52 | 0 | 100.37 | 159.32 | 8.71 | 1007.8 | 903.59 | 28 | 31.64005364
212.52 | 0 | 100.37 | 159.32 | 8.71 | 1007.8 | 903.59 | 56 | 42.54756396
212.52 | 0 | 100.37 | 159.32 | 8.71 | 1007.8 | 903.59 | 100 | 42.919881
212.57 | 0 | 100.39 | 159.35 | 10.37 | 1003.8 | 903.79 | 3 | 13.33446584
212.57 | 0 | 100.39 | 159.35 | 10.37 | 1003.8 | 903.79 | 14 | 25.3727168
212.57 | 0 | 100.39 | 159.35 | 10.37 | 1003.8 | 903.79 | 28 | 37.404073
212.57 | 0 | 100.39 | 159.35 | 10.37 | 1003.8 | 903.79 | 56 | 44.39535964
212.57 | 0 | 100.39 | 159.35 | 10.37 | 1003.8 | 903.79 | 100 | 47.73931824
212 | 0 | 124.78 | 159 | 7.84 | 1085.4 | 799.54 | 3 | 19.51906556
212 | 0 | 124.78 | 159 | 7.84 | 1085.4 | 799.54 | 14 | 31.35047372
212 | 0 | 124.78 | 159 | 7.84 | 1085.4 | 799.54 | 28 | 38.50033984
212 | 0 | 124.78 | 159 | 7.84 | 1085.4 | 799.54 | 56 | 45.08483564
212 | 0 | 124.78 | 159 | 7.84 | 1085.4 | 799.54 | 100 | 47.8151606
231.75 | 0 | 121.62 | 173.96 | 6.72 | 1056.4 | 778.45 | 3 | 15.43736764
231.75 | 0 | 121.62 | 173.96 | 6.72 | 1056.4 | 778.45 | 14 | 26.77235308
231.75 | 0 | 121.62 | 173.96 | 6.72 | 1056.4 | 778.45 | 28 | 33.72916592
231.75 | 0 | 121.62 | 173.96 | 6.72 | 1056.4 | 778.45 | 56 | 42.69924868
231.75 | 0 | 121.62 | 173.96 | 6.72 | 1056.4 | 778.45 | 100 | 45.83636448
251.37 | 0 | 118.27 | 188.45 | 5.75 | 1028.4 | 757.73 | 3 | 17.22311048
251.37 | 0 | 118.27 | 188.45 | 5.75 | 1028.4 | 757.73 | 14 | 29.93015316
251.37 | 0 | 118.27 | 188.45 | 5.75 | 1028.4 | 757.73 | 28 | 29.65436276
251.37 | 0 | 118.27 | 188.45 | 5.75 | 1028.4 | 757.73 | 56 | 36.96970312
251.37 | 0 | 118.27 | 188.45 | 5.75 | 1028.4 | 757.73 | 100 | 43.58177796
251.37 | 0 | 118.27 | 188.45 | 6.35 | 1028.4 | 757.73 | 3 | 13.12072828
251.37 | 0 | 118.27 | 188.45 | 6.35 | 1028.4 | 757.73 | 14 | 24.42813468
251.37 | 0 | 118.27 | 188.45 | 6.35 | 1028.4 | 757.73 | 28 | 32.66047812
251.37 | 0 | 118.27 | 188.45 | 6.35 | 1028.4 | 757.73 | 56 | 36.63875464
251.37 | 0 | 118.27 | 188.45 | 6.35 | 1028.4 | 757.73 | 100 | 44.20920112
181.38 | 0 | 167.01 | 169.59 | 7.56 | 1055.6 | 777.8 | 3 | 13.62404576
181.38 | 0 | 167.01 | 169.59 | 7.56 | 1055.6 | 777.8 | 14 | 21.60128308
181.38 | 0 | 167.01 | 169.59 | 7.56 | 1055.6 | 777.8 | 28 | 27.77209328
181.38 | 0 | 167.01 | 169.59 | 7.56 | 1055.6 | 777.8 | 56 | 35.57006684
181.38 | 0 | 167.01 | 169.59 | 7.56 | 1055.6 | 777.8 | 100 | 45.3675208
182.04 | 45.21 | 121.97 | 170.21 | 8.19 | 1059.4 | 780.65 | 3 | 7.31534036
182.04 | 45.21 | 121.97 | 170.21 | 8.19 | 1059.4 | 780.65 | 14 | 21.50475644
182.04 | 45.21 | 121.97 | 170.21 | 8.19 | 1059.4 | 780.65 | 28 | 31.2677366
182.04 | 45.21 | 121.97 | 170.21 | 8.19 | 1059.4 | 780.65 | 56 | 43.49904084
182.04 | 45.21 | 121.97 | 170.21 | 8.19 | 1059.4 | 780.65 | 100 | 48.67011084
168.88 | 42.22 | 124.25 | 158.33 | 10.83 | 1080.8 | 796.15 | 3 | 7.39807748
168.88 | 42.22 | 124.25 | 158.33 | 10.83 | 1080.8 | 796.15 | 14 | 23.5111316
168.88 | 42.22 | 124.25 | 158.33 | 10.83 | 1080.8 | 796.15 | 28 | 31.11605188
168.88 | 42.22 | 124.25 | 158.33 | 10.83 | 1080.8 | 796.15 | 56 | 39.14844728
168.88 | 42.22 | 124.25 | 158.33 | 10.83 | 1080.8 | 796.15 | 100 | 48.15300384
290.35 | 0 | 96.18 | 168.08 | 9.41 | 961.18 | 865 | 3 | 22.50449664
290.35 | 0 | 96.18 | 168.08 | 9.41 | 961.18 | 865 | 14 | 34.67374804
290.35 | 0 | 96.18 | 168.08 | 9.41 | 961.18 | 865 | 28 | 34.73580088
290.35 | 0 | 96.18 | 168.08 | 9.41 | 961.18 | 865 | 56 | 45.08483564
290.35 | 0 | 96.18 | 168.08 | 9.41 | 961.18 | 865 | 100 | 48.97348028
277.05 | 0 | 97.39 | 160.6 | 11.83 | 973.9 | 875.61 | 3 | 23.13881456
277.05 | 0 | 97.39 | 160.6 | 11.83 | 973.9 | 875.61 | 14 | 41.885667
277.05 | 0 | 97.39 | 160.6 | 11.83 | 973.9 | 875.61 | 28 | 48.28400428
277.05 | 0 | 97.39 | 160.6 | 11.83 | 973.9 | 875.61 | 56 | 51.03501352
277.05 | 0 | 97.39 | 160.6 | 11.83 | 973.9 | 875.61 | 100 | 55.6407132
295.71 | 0 | 95.64 | 171.54 | 8.87 | 955.14 | 859.2 | 3 | 22.94576128
295.71 | 0 | 95.64 | 171.54 | 8.87 | 955.14 | 859.2 | 14 | 35.2322236
295.71 | 0 | 95.64 | 171.54 | 8.87 | 955.14 | 859.2 | 28 | 39.94134468
295.71 | 0 | 95.64 | 171.54 | 8.87 | 955.14 | 859.2 | 56 | 48.71837416
295.71 | 0 | 95.64 | 171.54 | 8.87 | 955.14 | 859.2 | 100 | 52.04164848
251.81 | 0 | 99.94 | 146.14 | 12.35 | 1006 | 899.76 | 3 | 21.02212324
251.81 | 0 | 99.94 | 146.14 | 12.35 | 1006 | 899.76 | 14 | 33.35684888
251.81 | 0 | 99.94 | 146.14 | 12.35 | 1006 | 899.76 | 28 | 33.94290348
251.81 | 0 | 99.94 | 146.14 | 12.35 | 1006 | 899.76 | 56 | 44.14025352
251.81 | 0 | 99.94 | 146.14 | 12.35 | 1006 | 899.76 | 100 | 45.3675208
249.1 | 0 | 98.75 | 158.11 | 12.8 | 987.76 | 889.01 | 3 | 15.36152528
249.1 | 0 | 98.75 | 158.11 | 12.8 | 987.76 | 889.01 | 14 | 28.6822016
249.1 | 0 | 98.75 | 158.11 | 12.8 | 987.76 | 889.01 | 28 | 30.84715624
249.1 | 0 | 98.75 | 158.11 | 12.8 | 987.76 | 889.01 | 56 | 42.03045696
249.1 | 0 | 98.75 | 158.11 | 12.8 | 987.76 | 889.01 | 100 | 51.0556978
252.31 | 0 | 98.75 | 146.25 | 14.17 | 987.76 | 889.01 | 3 | 21.78054684
252.31 | 0 | 98.75 | 146.25 | 14.17 | 987.76 | 889.01 | 14 | 42.29245784
252.31 | 0 | 98.75 | 146.25 | 14.17 | 987.76 | 889.01 | 28 | 50.60064364
252.31 | 0 | 98.75 | 146.25 | 14.17 | 987.76 | 889.01 | 56 | 55.82687172
252.31 | 0 | 98.75 | 146.25 | 14.17 | 987.76 | 889.01 | 100 | 60.9496784
246.83 | 0 | 125.08 | 143.3 | 11.99 | 1086.8 | 800.89 | 3 | 23.52492112
246.83 | 0 | 125.08 | 143.3 | 11.99 | 1086.8 | 800.89 | 14 | 42.21661548
246.83 | 0 | 125.08 | 143.3 | 11.99 | 1086.8 | 800.89 | 28 | 52.5035974
246.83 | 0 | 125.08 | 143.3 | 11.99 | 1086.8 | 800.89 | 56 | 60.32225524
246.83 | 0 | 125.08 | 143.3 | 11.99 | 1086.8 | 800.89 | 100 | 66.42411784
275.07 | 0 | 121.35 | 159.48 | 9.9 | 1053.6 | 777.5 | 3 | 23.80071152
275.07 | 0 | 121.35 | 159.48 | 9.9 | 1053.6 | 777.5 | 14 | 38.76923548
275.07 | 0 | 121.35 | 159.48 | 9.9 | 1053.6 | 777.5 | 28 | 51.3314882
275.07 | 0 | 121.35 | 159.48 | 9.9 | 1053.6 | 777.5 | 56 | 56.8472962
275.07 | 0 | 121.35 | 159.48 | 9.9 | 1053.6 | 777.5 | 100 | 58.60546
297.16 | 0 | 117.54 | 174.8 | 9.52 | 1022.8 | 753.45 | 3 | 21.91154728
297.16 | 0 | 117.54 | 174.8 | 9.52 | 1022.8 | 753.45 | 14 | 36.9903874
297.16 | 0 | 117.54 | 174.8 | 9.52 | 1022.8 | 753.45 | 28 | 47.401475
297.16 | 0 | 117.54 | 174.8 | 9.52 | 1022.8 | 753.45 | 56 | 51.95891136
297.16 | 0 | 117.54 | 174.8 | 9.52 | 1022.8 | 753.45 | 100 | 56.7438748
213.74 | 0 | 174.74 | 154.79 | 10.16 | 1053.5 | 776.35 | 3 | 17.57474324
213.74 | 0 | 174.74 | 154.79 | 10.16 | 1053.5 | 776.35 | 14 | 33.72916592
213.74 | 0 | 174.74 | 154.79 | 10.16 | 1053.5 | 776.35 | 28 | 40.14818748
213.74 | 0 | 174.74 | 154.79 | 10.16 | 1053.5 | 776.35 | 56 | 46.6430514
213.74 | 0 | 174.74 | 154.79 | 10.16 | 1053.5 | 776.35 | 100 | 50.07664188
213.5 | 0 | 174.24 | 154.61 | 11.66 | 1052.3 | 775.48 | 3 | 17.36790044
213.5 | 0 | 174.24 | 154.61 | 11.66 | 1052.3 | 775.48 | 14 | 33.70158688
213.5 | 0 | 174.24 | 154.61 | 11.66 | 1052.3 | 775.48 | 28 | 45.93978588
213.5 | 0 | 174.24 | 154.61 | 11.66 | 1052.3 | 775.48 | 56 | 51.4349096
213.5 | 0 | 174.24 | 154.61 | 11.66 | 1052.3 | 775.48 | 100 | 59.30183076
277.19 | 97.82 | 24.46 | 160.7 | 11.19 | 1061.7 | 782.46 | 3 | 30.44726016
277.19 | 97.82 | 24.46 | 160.7 | 11.19 | 1061.7 | 782.46 | 14 | 47.7117392
277.19 | 97.82 | 24.46 | 160.7 | 11.19 | 1061.7 | 782.46 | 28 | 63.14221208
277.19 | 97.82 | 24.46 | 160.7 | 11.19 | 1061.7 | 782.46 | 56 | 66.82401392
277.19 | 97.82 | 24.46 | 160.7 | 11.19 | 1061.7 | 782.46 | 100 | 66.9481196
218.23 | 54.64 | 123.78 | 140.75 | 11.91 | 1075.7 | 792.67 | 3 | 27.42046052
218.23 | 54.64 | 123.78 | 140.75 | 11.91 | 1075.7 | 792.67 | 14 | 35.9561734
218.23 | 54.64 | 123.78 | 140.75 | 11.91 | 1075.7 | 792.67 | 28 | 55.50971276
218.23 | 54.64 | 123.78 | 140.75 | 11.91 | 1075.7 | 792.67 | 56 | 61.99078716
218.23 | 54.64 | 123.78 | 140.75 | 11.91 | 1075.7 | 792.67 | 100 | 63.52831864
214.9 | 53.8 | 121.89 | 155.63 | 9.61 | 1014.3 | 780.58 | 3 | 18.01600788
214.9 | 53.8 | 121.89 | 155.63 | 9.61 | 1014.3 | 780.58 | 14 | 38.60376124
214.9 | 53.8 | 121.89 | 155.63 | 9.61 | 1014.3 | 780.58 | 28 | 52.20022796
214.9 | 53.8 | 121.89 | 155.63 | 9.61 | 1014.3 | 780.58 | 56 | 53.95839176
214.9 | 53.8 | 121.89 | 155.63 | 9.61 | 1014.3 | 780.58 | 100 | 56.63355864
218.85 | 0 | 124.13 | 158.49 | 11.33 | 1078.7 | 794.91 | 3 | 15.340841
218.85 | 0 | 124.13 | 158.49 | 11.33 | 1078.7 | 794.91 | 14 | 26.04840328
218.85 | 0 | 124.13 | 158.49 | 11.33 | 1078.7 | 794.91 | 28 | 30.21973308
218.85 | 0 | 124.13 | 158.49 | 11.33 | 1078.7 | 794.91 | 56 | 37.2661778
218.85 | 0 | 124.13 | 158.49 | 11.33 | 1078.7 | 794.91 | 100 | 46.2293658
376 | 0 | 0 | 214.6 | 0 | 1003.5 | 762.36 | 3 | 16.27852836
376 | 0 | 0 | 214.6 | 0 | 1003.5 | 762.36 | 14 | 25.62092816
376 | 0 | 0 | 214.6 | 0 | 1003.5 | 762.36 | 28 | 31.97100212
376 | 0 | 0 | 214.6 | 0 | 1003.5 | 762.36 | 56 | 36.3009114
376 | 0 | 0 | 214.6 | 0 | 1003.5 | 762.36 | 100 | 43.0577762
500 | 0 | 0 | 140 | 4 | 966 | 853 | 28 | 67.568648
475 | 0 | 59 | 142 | 1.9 | 1098 | 641 | 28 | 57.226508
315 | 137 | 0 | 145 | 5.9 | 1130 | 745 | 28 | 81.75116932
505 | 0 | 60 | 195 | 0 | 1030 | 630 | 28 | 64.0178466
451 | 0 | 0 | 165 | 11.25 | 1030 | 745 | 28 | 78.80021204
516 | 0 | 0 | 162 | 8.2 | 801 | 802 | 28 | 41.36856
520 | 0 | 0 | 170 | 5.2 | 855 | 855 | 28 | 60.28088668
528 | 0 | 0 | 185 | 6.86 | 920 | 720 | 28 | 56.83350668
520 | 0 | 0 | 175 | 5.2 | 870 | 805 | 28 | 51.021224
385 | 0 | 136 | 158 | 20 | 903 | 768 | 28 | 55.55108132
500.1 | 0 | 0 | 200 | 3 | 1124.4 | 613.2 | 28 | 44.13335876
450.1 | 50 | 0 | 200 | 3 | 1124.4 | 613.2 | 28 | 39.37597436
397 | 17.2 | 158 | 167 | 20.8 | 967 | 633 | 28 | 55.64760796
333 | 17.5 | 163 | 167 | 17.9 | 996 | 652 | 28 | 47.27736932
334 | 17.6 | 158 | 189 | 15.3 | 967 | 633 | 28 | 44.32641204
405 | 0 | 0 | 175 | 0 | 1120 | 695 | 28 | 52.30364936
200 | 200 | 0 | 190 | 0 | 1145 | 660 | 28 | 49.24927068
516 | 0 | 0 | 162 | 8.26 | 801 | 802 | 28 | 41.36856
145 | 116 | 119 | 184 | 5.7 | 833 | 880 | 28 | 29.15794004
160 | 128 | 122 | 182 | 6.4 | 824 | 879 | 28 | 39.39665864
234 | 156 | 0 | 189 | 5.85 | 981 | 760 | 28 | 39.300132
250 | 180 | 95 | 159 | 9.45 | 860 | 800 | 28 | 67.86512268
475 | 0 | 0 | 162 | 9.5 | 1044 | 662 | 28 | 58.52272288
285 | 190 | 0 | 163 | 7.6 | 1031 | 685 | 28 | 53.57917996
356 | 119 | 0 | 160 | 9.03 | 1061 | 657 | 28 | 58.99846132
275 | 180 | 120 | 162 | 10.35 | 830 | 765 | 28 | 76.23536132
500 | 0 | 0 | 151 | 9 | 1033 | 655 | 28 | 69.83702404
165 | 0.02 | 143.57 | 163.81 | 0 | 1005.6 | 900.9 | 3 | 14.39625888
165 | 128.5 | 132.1 | 175.06 | 8.08 | 1005.8 | 746.6 | 3 | 19.41564416
178.03 | 129.8 | 118.6 | 179.94 | 3.57 | 1007.3 | 746.8 | 3 | 20.72564856
167.35 | 129.9 | 128.62 | 175.46 | 7.79 | 1006.3 | 746.6 | 3 | 14.94094492
172.38 | 13.61 | 172.37 | 156.76 | 4.14 | 1006.3 | 856.4 | 3 | 21.29101888
173.54 | 50.05 | 173.53 | 164.77 | 6.47 | 1006.2 | 793.5 | 3 | 23.07676172
167 | 75.4 | 167 | 164.03 | 7.91 | 1007.3 | 770.1 | 3 | 15.52010476
173.81 | 93.37 | 159.9 | 172.34 | 9.73 | 1007.2 | 746.6 | 3 | 15.81657944
190.34 | 0 | 125.18 | 166.61 | 9.88 | 1079 | 798.9 | 3 | 12.5484632
250 | 0 | 95.69 | 191.84 | 5.33 | 948.9 | 857.2 | 3 | 8.48744956
213.5 | 0 | 174.24 | 159.21 | 11.66 | 1043.6 | 771.9 | 3 | 15.60973664
194.68 | 0 | 100.52 | 170.17 | 7.48 | 998 | 901.8 | 3 | 12.17614616
251.37 | 0 | 118.27 | 192.94 | 5.75 | 1043.6 | 754.3 | 3 | 11.98309288
165 | 0.02 | 143.57 | 163.81 | 0 | 1005.6 | 900.9 | 14 | 16.87837248
165 | 128.5 | 132.1 | 175.06 | 8.08 | 1005.8 | 746.6 | 14 | 33.08795324
178.03 | 129.8 | 118.6 | 179.94 | 3.57 | 1007.3 | 746.8 | 14 | 34.23937816
167.35 | 129.9 | 128.62 | 175.46 | 7.79 | 1006.3 | 746.6 | 14 | 31.81242264
172.38 | 13.61 | 172.37 | 156.76 | 4.14 | 1006.3 | 856.4 | 14 | 29.7508894
173.54 | 50.05 | 173.53 | 164.77 | 6.47 | 1006.2 | 793.5 | 14 | 33.00521612
167 | 75.4 | 167 | 164.03 | 7.91 | 1007.3 | 770.1 | 14 | 32.90179472
173.81 | 93.37 | 159.9 | 172.34 | 9.73 | 1007.2 | 746.6 | 14 | 29.55094136
190.34 | 0 | 125.18 | 166.61 | 9.88 | 1079 | 798.9 | 14 | 19.41564416
250 | 0 | 95.69 | 191.84 | 5.33 | 948.9 | 857.2 | 14 | 24.65566176
213.5 | 0 | 174.24 | 159.21 | 11.66 | 1043.6 | 771.9 | 14 | 29.59230992
194.68 | 0 | 100.52 | 170.17 | 7.48 | 998 | 901.8 | 14 | 24.28334472
251.37 | 0 | 118.27 | 192.94 | 5.75 | 1043.6 | 754.3 | 14 | 20.72564856
165 | 0.02 | 143.57 | 163.81 | 0 | 1005.6 | 900.9 | 28 | 26.200088
165 | 128.5 | 132.1 | 175.06 | 8.08 | 1005.8 | 746.6 | 28 | 46.38794528
178.03 | 129.8 | 118.6 | 179.94 | 3.57 | 1007.3 | 746.8 | 28 | 39.1622368
167.35 | 129.9 | 128.62 | 175.46 | 7.79 | 1006.3 | 746.6 | 28 | 41.20308576
172.38 | 13.61 | 172.37 | 156.76 | 4.14 | 1006.3 | 856.4 | 28 | 33.68779736
173.54 | 50.05 | 173.53 | 164.77 | 6.47 | 1006.2 | 793.5 | 28 | 38.20386516
167 | 75.4 | 167 | 164.03 | 7.91 | 1007.3 | 770.1 | 28 | 41.40992856
173.81 | 93.37 | 159.9 | 172.34 | 9.73 | 1007.2 | 746.6 | 28 | 37.81086384
190.34 | 0 | 125.18 | 166.61 | 9.88 | 1079 | 798.9 | 28 | 24.84871504
250 | 0 | 95.69 | 191.84 | 5.33 | 948.9 | 857.2 | 28 | 27.22051248
213.5 | 0 | 174.24 | 159.21 | 11.66 | 1043.6 | 771.9 | 28 | 44.63667624
194.68 | 0 | 100.52 | 170.17 | 7.48 | 998 | 901.8 | 28 | 37.2661778
251.37 | 0 | 118.27 | 192.94 | 5.75 | 1043.6 | 754.3 | 28 | 33.27411176
165 | 0.02 | 143.57 | 163.81 | 0 | 1005.6 | 900.9 | 56 | 36.56291228
165 | 128.5 | 132.1 | 175.06 | 8.08 | 1005.8 | 746.6 | 56 | 53.72396992
178.03 | 129.8 | 118.6 | 179.94 | 3.57 | 1007.3 | 746.8 | 56 | 48.58737372
167.35 | 129.9 | 128.62 | 175.46 | 7.79 | 1006.3 | 746.6 | 56 | 51.72448952
172.38 | 13.61 | 172.37 | 156.76 | 4.14 | 1006.3 | 856.4 | 56 | 35.852752
173.54 | 50.05 | 173.53 | 164.77 | 6.47 | 1006.2 | 793.5 | 56 | 53.77223324
167 | 75.4 | 167 | 164.03 | 7.91 | 1007.3 | 770.1 | 56 | 53.46196904
173.81 | 93.37 | 159.9 | 172.34 | 9.73 | 1007.2 | 746.6 | 56 | 48.9872698
190.34 | 0 | 125.18 | 166.61 | 9.88 | 1079 | 798.9 | 56 | 31.715896
250 | 0 | 95.69 | 191.84 | 5.33 | 948.9 | 857.2 | 56 | 39.64487
213.5 | 0 | 174.24 | 159.21 | 11.66 | 1043.6 | 771.9 | 56 | 51.25564584
194.68 | 0 | 100.52 | 170.17 | 7.48 | 998 | 901.8 | 56 | 43.38872468
251.37 | 0 | 118.27 | 192.94 | 5.75 | 1043.6 | 754.3 | 56 | 39.2656582
165 | 0.02 | 143.57 | 163.81 | 0 | 1005.6 | 900.9 | 100 | 37.9556538
165 | 128.5 | 132.1 | 175.06 | 8.08 | 1005.8 | 746.6 | 100 | 55.0201848
178.03 | 129.8 | 118.6 | 179.94 | 3.57 | 1007.3 | 746.8 | 100 | 49.99390476
167.35 | 129.9 | 128.62 | 175.46 | 7.79 | 1006.3 | 746.6 | 100 | 53.65502232
172.38 | 13.61 | 172.37 | 156.76 | 4.14 | 1006.3 | 856.4 | 100 | 37.6798634
173.54 | 50.05 | 173.53 | 164.77 | 6.47 | 1006.2 | 793.5 | 100 | 56.06129356
167 | 75.4 | 167 | 164.03 | 7.91 | 1007.3 | 770.1 | 100 | 56.8128224
173.81 | 93.37 | 159.9 | 172.34 | 9.73 | 1007.2 | 746.6 | 100 | 50.93848688
190.34 | 0 | 125.18 | 166.61 | 9.88 | 1079 | 798.9 | 100 | 33.56369168
250 | 0 | 95.69 | 191.84 | 5.33 | 948.9 | 857.2 | 100 | 41.1617172
213.5 | 0 | 174.24 | 159.21 | 11.66 | 1043.6 | 771.9 | 100 | 52.95865156
194.68 | 0 | 100.52 | 170.17 | 7.48 | 998 | 901.8 | 100 | 44.27814872
251.37 | 0 | 118.27 | 192.94 | 5.75 | 1043.6 | 754.3 | 100 | 40.14818748
446 | 24 | 79 | 162 | 11.61 | 967 | 712 | 28 | 57.02655996
446 | 24 | 79 | 162 | 11.64 | 967 | 712 | 28 | 44.42293868
446 | 24 | 79 | 162 | 11.64 | 967 | 712 | 28 | 51.021224
446 | 24 | 79 | 162 | 10.3 | 967 | 712 | 28 | 53.38612668
446 | 24 | 79 | 162 | 11.61 | 967 | 712 | 3 | 35.36322404
446 | 24 | 79 | 162 | 11.64 | 967 | 712 | 3 | 25.02108404
446 | 24 | 79 | 162 | 11.64 | 967 | 712 | 3 | 23.34565736
446 | 24 | 79 | 162 | 11.61 | 967 | 712 | 7 | 52.00717468
446 | 24 | 79 | 162 | 11.64 | 967 | 712 | 7 | 38.01770664
446 | 24 | 79 | 162 | 11.64 | 967 | 712 | 7 | 39.300132
446 | 24 | 79 | 162 | 11.61 | 967 | 712 | 56 | 61.06688932
446 | 24 | 79 | 162 | 11.64 | 967 | 712 | 56 | 56.14403068
446 | 24 | 79 | 162 | 11.64 | 967 | 712 | 56 | 55.25460664
446 | 24 | 79 | 162 | 10.3 | 967 | 712 | 56 | 54.76507868
387 | 20 | 94 | 157 | 14.32 | 938 | 845 | 28 | 50.23522136
387 | 20 | 94 | 157 | 13.93 | 938 | 845 | 28 | 46.68441996
387 | 20 | 94 | 157 | 11.61 | 938 | 845 | 28 | 46.68441996
387 | 20 | 94 | 157 | 14.32 | 938 | 845 | 3 | 22.752708
387 | 20 | 94 | 157 | 13.93 | 938 | 845 | 3 | 25.510612
387 | 20 | 94 | 157 | 11.61 | 938 | 845 | 3 | 34.77027468
387 | 20 | 94 | 157 | 14.32 | 938 | 845 | 7 | 36.83870268
387 | 20 | 94 | 157 | 13.93 | 938 | 845 | 7 | 45.89841732
387 | 20 | 94 | 157 | 11.61 | 938 | 845 | 7 | 41.66503468
387 | 20 | 94 | 157 | 14.32 | 938 | 845 | 56 | 56.33708396
387 | 20 | 94 | 157 | 13.93 | 938 | 845 | 56 | 47.96684532
387 | 20 | 94 | 157 | 11.61 | 938 | 845 | 56 | 61.45989064
355 | 19 | 97 | 145 | 13.13 | 967 | 871 | 28 | 44.02993736
355 | 19 | 97 | 145 | 12.25 | 967 | 871 | 28 | 55.45455468
491 | 26 | 123 | 210 | 3.93 | 882 | 699 | 28 | 55.55108132
491 | 26 | 123 | 201 | 3.93 | 822 | 699 | 28 | 57.915984
491 | 26 | 123 | 210 | 3.93 | 882 | 699 | 3 | 25.60911
491 | 26 | 123 | 210 | 3.93 | 882 | 699 | 7 | 33.48883
491 | 26 | 123 | 210 | 3.93 | 882 | 699 | 56 | 59.59043
491 | 26 | 123 | 201 | 3.93 | 822 | 699 | 3 | 29.54897
491 | 26 | 123 | 201 | 3.93 | 822 | 699 | 7 | 37.92118
491 | 26 | 123 | 201 | 3.93 | 822 | 699 | 56 | 61.85585
424 | 22 | 132 | 178 | 8.48 | 822 | 750 | 28 | 62.05284
424 | 22 | 132 | 178 | 8.48 | 882 | 750 | 3 | 32.01139
424 | 22 | 132 | 168 | 8.92 | 822 | 750 | 28 | 72.09850532
424 | 22 | 132 | 178 | 8.48 | 822 | 750 | 7 | 39.00464
424 | 22 | 132 | 178 | 8.48 | 822 | 750 | 56 | 65.69721
424 | 22 | 132 | 168 | 8.92 | 822 | 750 | 3 | 32.10988
424 | 22 | 132 | 168 | 8.92 | 822 | 750 | 7 | 40.2851
424 | 22 | 132 | 168 | 8.92 | 822 | 750 | 56 | 74.36491
202 | 11 | 141 | 206 | 1.72 | 942 | 801 | 28 | 21.96670536
202 | 11 | 141 | 206 | 1.72 | 942 | 801 | 3 | 9.849657
202 | 11 | 141 | 206 | 1.72 | 942 | 801 | 7 | 15.06998
202 | 11 | 141 | 206 | 1.72 | 942 | 801 | 56 | 23.24519
284 | 15 | 141 | 179 | 5.46 | 842 | 801 | 28 | 43.73346268
284 | 15 | 141 | 179 | 5.46 | 842 | 801 | 3 | 13.39553
284 | 15 | 141 | 179 | 5.46 | 842 | 801 | 7 | 24.13166
284 | 15 | 141 | 179 | 5.46 | 842 | 801 | 56 | 44.52045
359 | 19 | 141 | 154 | 10.91 | 942 | 801 | 28 | 62.93536928
359 | 19 | 141 | 154 | 10.91 | 942 | 801 | 28 | 59.49488404
359 | 19 | 141 | 154 | 10.91 | 942 | 801 | 3 | 25.11663
359 | 19 | 141 | 154 | 10.91 | 942 | 801 | 3 | 23.63918
359 | 19 | 141 | 154 | 10.91 | 942 | 801 | 7 | 35.75426
359 | 19 | 141 | 154 | 10.91 | 942 | 801 | 7 | 38.610656
359 | 19 | 141 | 154 | 10.91 | 942 | 801 | 56 | 68.75061
359 | 19 | 141 | 154 | 10.91 | 942 | 801 | 56 | 66.78068
436 | 0 | 0 | 218 | 0 | 838.4 | 719.7 | 28 | 23.84897484
289 | 0 | 0 | 192 | 0 | 913.2 | 895.3 | 90 | 32.06822
289 | 0 | 0 | 192 | 0 | 913.2 | 895.3 | 3 | 11.6549
393 | 0 | 0 | 192 | 0 | 940.6 | 785.6 | 3 | 19.19915
393 | 0 | 0 | 192 | 0 | 940.6 | 785.6 | 90 | 48.84662
393 | 0 | 0 | 192 | 0 | 940.6 | 785.6 | 28 | 39.60488
480 | 0 | 0 | 192 | 0 | 936.2 | 712.2 | 28 | 43.94237
480 | 0 | 0 | 192 | 0 | 936.2 | 712.2 | 7 | 34.56964
480 | 0 | 0 | 192 | 0 | 936.2 | 712.2 | 90 | 54.31554
480 | 0 | 0 | 192 | 0 | 936.2 | 712.2 | 3 | 24.40469
333 | 0 | 0 | 192 | 0 | 931.2 | 842.6 | 3 | 15.61594
255 | 0 | 0 | 192 | 0 | 889.8 | 945 | 90 | 21.85915
255 | 0 | 0 | 192 | 0 | 889.8 | 945 | 7 | 10.22217
289 | 0 | 0 | 192 | 0 | 913.2 | 895.3 | 7 | 14.5969
255 | 0 | 0 | 192 | 0 | 889.8 | 945 | 28 | 18.74616
333 | 0 | 0 | 192 | 0 | 931.2 | 842.6 | 28 | 31.96687
333 | 0 | 0 | 192 | 0 | 931.2 | 842.6 | 7 | 23.40495
289 | 0 | 0 | 192 | 0 | 913.2 | 895.3 | 28 | 25.57335
333 | 0 | 0 | 192 | 0 | 931.2 | 842.6 | 90 | 41.6802
393 | 0 | 0 | 192 | 0 | 940.6 | 785.6 | 7 | 27.74245
255 | 0 | 0 | 192 | 0 | 889.8 | 945 | 3 | 8.204074924
158.8 | 238.2 | 0 | 185.7 | 0 | 1040.6 | 734.3 | 7 | 9.617500724
239.6 | 359.4 | 0 | 185.7 | 0 | 941.6 | 664.3 | 7 | 25.42236
238.2 | 158.8 | 0 | 185.7 | 0 | 1040.6 | 734.3 | 7 | 15.69109
181.9 | 272.8 | 0 | 185.7 | 0 | 1012.4 | 714.3 | 28 | 27.9355
193.5 | 290.2 | 0 | 185.7 | 0 | 998.2 | 704.3 | 28 | 32.62669
255.5 | 170.3 | 0 | 185.7 | 0 | 1026.6 | 724.3 | 7 | 17.23621
272.8 | 181.9 | 0 | 185.7 | 0 | 1012.4 | 714.3 | 7 | 19.76521
239.6 | 359.4 | 0 | 185.7 | 0 | 941.6 | 664.3 | 28 | 39.43527
220.8 | 147.2 | 0 | 185.7 | 0 | 1055 | 744.3 | 28 | 25.74503384
397 | 0 | 0 | 185.7 | 0 | 1040.6 | 734.3 | 28 | 33.08244
382.5 | 0 | 0 | 185.7 | 0 | 1047.8 | 739.3 | 7 | 24.06547
210.7 | 316.1 | 0 | 185.7 | 0 | 977 | 689.3 | 7 | 21.81985
158.8 | 238.2 | 0 | 185.7 | 0 | 1040.6 | 734.3 | 28 | 21.06625
295.8 | 0 | 0 | 185.7 | 0 | 1091.4 | 769.3 | 7 | 14.84373
255.5 | 170.3 | 0 | 185.7 | 0 | 1026.6 | 724.3 | 28 | 32.05167
203.5 | 135.7 | 0 | 185.7 | 0 | 1076.2 | 759.3 | 7 | 11.95758
397 | 0 | 0 | 185.7 | 0 | 1040.6 | 734.3 | 7 | 25.44787
381.4 | 0 | 0 | 185.7 | 0 | 1104.6 | 784.3 | 28 | 22.48933
295.8 | 0 | 0 | 185.7 | 0 | 1091.4 | 769.3 | 28 | 25.2169
228 | 342.1 | 0 | 185.7 | 0 | 955.8 | 674.3 | 28 | 39.69934
220.8 | 147.2 | 0 | 185.7 | 0 | 1055 | 744.3 | 7 | 13.08901
316.1 | 210.7 | 0 | 185.7 | 0 | 977 | 689.3 | 28 | 38.70028788
135.7 | 203.5 | 0 | 185.7 | 0 | 1076.2 | 759.3 | 7 | 7.507014688
238.1 | 0 | 0 | 185.7 | 0 | 1118.8 | 789.3 | 28 | 17.57612
339.2 | 0 | 0 | 185.7 | 0 | 1069.2 | 754.3 | 7 | 21.17932
135.7 | 203.5 | 0 | 185.7 | 0 | 1076.2 | 759.3 | 28 | 18.19871902
193.5 | 290.2 | 0 | 185.7 | 0 | 998.2 | 704.3 | 7 | 17.20036
203.5 | 135.7 | 0 | 185.7 | 0 | 1076.2 | 759.3 | 28 | 22.62998
290.2 | 193.5 | 0 | 185.7 | 0 | 998.2 | 704.3 | 7 | 21.85915
181.9 | 272.8 | 0 | 185.7 | 0 | 1012.4 | 714.3 | 7 | 12.37264682
170.3 | 155.5 | 0 | 185.7 | 0 | 1026.6 | 724.3 | 28 | 25.72642
210.7 | 316.1 | 0 | 185.7 | 0 | 977 | 689.3 | 28 | 37.81362
228 | 342.1 | 0 | 185.7 | 0 | 955.8 | 674.3 | 7 | 21.91706
290.2 | 193.5 | 0 | 185.7 | 0 | 998.2 | 704.3 | 28 | 33.0431373
381.4 | 0 | 0 | 185.7 | 0 | 1104.6 | 784.3 | 7 | 14.54104884
238.2 | 158.8 | 0 | 185.7 | 0 | 1040.6 | 734.3 | 28 | 26.91369566
186.2 | 124.1 | 0 | 185.7 | 0 | 1083.4 | 764.3 | 7 | 7.995853172
339.2 | 0 | 0 | 185.7 | 0 | 1069.2 | 754.3 | 28 | 31.89999
238.1 | 0 | 0 | 185.7 | 0 | 1118.8 | 789.3 | 7 | 10.33593
252.5 | 0 | 0 | 185.7 | 0 | 1111.6 | 784.3 | 28 | 19.76521
382.5 | 0 | 0 | 185.7 | 0 | 1047.8 | 739.3 | 28 | 37.43786
252.5 | 0 | 0 | 185.7 | 0 | 1111.6 | 784.3 | 7 | 11.48391
316.1 | 210.7 | 0 | 185.7 | 0 | 977 | 689.3 | 7 | 24.43779
186.2 | 124.1 | 0 | 185.7 | 0 | 1083.4 | 764.3 | 28 | 17.59681
170.3 | 155.5 | 0 | 185.7 | 0 | 1026.6 | 724.3 | 7 | 10.73031
272.8 | 181.9 | 0 | 185.7 | 0 | 1012.4 | 714.3 | 28 | 31.38150014
339 | 0 | 0 | 197 | 0 | 968 | 781 | 3 | 13.22414968
339 | 0 | 0 | 197 | 0 | 968 | 781 | 7 | 20.96696516
339 | 0 | 0 | 197 | 0 | 968 | 781 | 14 | 27.04124872
339 | 0 | 0 | 197 | 0 | 968 | 781 | 28 | 32.03994972
339 | 0 | 0 | 197 | 0 | 968 | 781 | 90 | 35.17017076
339 | 0 | 0 | 197 | 0 | 968 | 781 | 180 | 36.44570136
339 | 0 | 0 | 197 | 0 | 968 | 781 | 365 | 38.89334116
236 | 0 | 0 | 194 | 0 | 968 | 885 | 3 | 6.46728488
236 | 0 | 0 | 194 | 0 | 968 | 885 | 14 | 12.83804312
236 | 0 | 0 | 194 | 0 | 968 | 885 | 28 | 18.41590396
236 | 0 | 0 | 194 | 0 | 968 | 885 | 90 | 21.94602108
236 | 0 | 0 | 193 | 0 | 968 | 885 | 180 | 24.10408096
236 | 0 | 0 | 193 | 0 | 968 | 885 | 365 | 25.08313688
277 | 0 | 0 | 191 | 0 | 968 | 856 | 14 | 21.26343984
277 | 0 | 0 | 191 | 0 | 968 | 856 | 28 | 25.96566616
277 | 0 | 0 | 191 | 0 | 968 | 856 | 3 | 11.36256448
277 | 0 | 0 | 191 | 0 | 968 | 856 | 90 | 31.25394708
277 | 0 | 0 | 191 | 0 | 968 | 856 | 180 | 32.32952964
277 | 0 | 0 | 191 | 0 | 968 | 856 | 360 | 33.70158688
254 | 0 | 0 | 198 | 0 | 968 | 863 | 3 | 9.307926
254 | 0 | 0 | 198 | 0 | 968 | 863 | 90 | 26.94472208
254 | 0 | 0 | 198 | 0 | 968 | 863 | 180 | 27.62730332
254 | 0 | 0 | 198 | 0 | 968 | 863 | 365 | 29.7853632
307 | 0 | 0 | 193 | 0 | 968 | 812 | 180 | 34.48758952
307 | 0 | 0 | 193 | 0 | 968 | 812 | 365 | 36.14922668
307 | 0 | 0 | 193 | 0 | 968 | 812 | 3 | 12.54156844
307 | 0 | 0 | 193 | 0 | 968 | 812 | 28 | 27.53077668
307 | 0 | 0 | 193 | 0 | 968 | 812 | 90 | 32.922479
236 | 0 | 0 | 193 | 0 | 968 | 885 | 7 | 9.99050724
200 | 0 | 0 | 180 | 0 | 1125 | 845 | 7 | 7.83934212
200 | 0 | 0 | 180 | 0 | 1125 | 845 | 28 | 12.24509376
225 | 0 | 0 | 181 | 0 | 1113 | 833 | 7 | 11.1695112
225 | 0 | 0 | 181 | 0 | 1113 | 833 | 28 | 17.3403214
325 | 0 | 0 | 184 | 0 | 1063 | 783 | 7 | 17.54026944
325 | 0 | 0 | 184 | 0 | 1063 | 783 | 28 | 30.57136584
275 | 0 | 0 | 183 | 0 | 1088 | 808 | 7 | 14.2032056
275 | 0 | 0 | 183 | 0 | 1088 | 808 | 28 | 24.49708228
300 | 0 | 0 | 184 | 0 | 1075 | 795 | 7 | 15.57526284
300 | 0 | 0 | 184 | 0 | 1075 | 795 | 28 | 26.84819544
375 | 0 | 0 | 186 | 0 | 1038 | 758 | 7 | 26.0621928
375 | 0 | 0 | 186 | 0 | 1038 | 758 | 28 | 38.21075992
400 | 0 | 0 | 187 | 0 | 1025 | 745 | 28 | 43.69898888
400 | 0 | 0 | 187 | 0 | 1025 | 745 | 7 | 30.14389072
250 | 0 | 0 | 182 | 0 | 1100 | 820 | 7 | 12.73462172
250 | 0 | 0 | 182 | 0 | 1100 | 820 | 28 | 20.87043852
350 | 0 | 0 | 186 | 0 | 1050 | 770 | 7 | 20.27748916
350 | 0 | 0 | 186 | 0 | 1050 | 770 | 28 | 34.29453624
203.5 | 305.3 | 0 | 203.5 | 0 | 963.4 | 630 | 7 | 19.53906
250.2 | 166.8 | 0 | 203.5 | 0 | 977.6 | 694.1 | 90 | 47.7145
157 | 236 | 0 | 192 | 0 | 935.4 | 781.2 | 90 | 43.377
141.3 | 212 | 0 | 203.5 | 0 | 971.8 | 748.5 | 28 | 29.89223198
166.8 | 250.2 | 0 | 203.5 | 0 | 975.6 | 692.6 | 3 | 6.902344236
122.6 | 183.9 | 0 | 203.5 | 0 | 958.2 | 800.1 | 90 | 33.19206
183.9 | 122.6 | 0 | 203.5 | 0 | 959.2 | 800 | 3 | 4.903553312
102 | 153 | 0 | 192 | 0 | 887 | 942 | 3 | 4.565020596
102 | 153 | 0 | 192 | 0 | 887 | 942 | 90 | 25.46097
122.6 | 183.9 | 0 | 203.5 | 0 | 958.2 | 800.1 | 28 | 24.29093
166.8 | 250.2 | 0 | 203.5 | 0 | 975.6 | 692.6 | 28 | 33.94773
200 | 133 | 0 | 192 | 0 | 965.4 | 806.2 | 3 | 11.41427518
108.3 | 162.4 | 0 | 203.5 | 0 | 938.2 | 849 | 28 | 20.59396
305.3 | 203.5 | 0 | 203.5 | 0 | 965.4 | 631 | 7 | 25.89396
108.3 | 162.4 | 0 | 203.5 | 0 | 938.2 | 849 | 90 | 29.23171
116 | 173 | 0 | 192 | 0 | 909.8 | 891.9 | 90 | 31.02366
141.3 | 212 | 0 | 203.5 | 0 | 971.8 | 748.5 | 7 | 10.3938507
157 | 236 | 0 | 192 | 0 | 935.4 | 781.2 | 28 | 33.66436
133 | 200 | 0 | 192 | 0 | 927.4 | 839.2 | 28 | 27.87483
250.2 | 166.8 | 0 | 203.5 | 0 | 977.6 | 694.1 | 7 | 19.35014394
173 | 116 | 0 | 192 | 0 | 946.8 | 856.8 | 7 | 11.39221
192 | 288 | 0 | 192 | 0 | 929.8 | 716.1 | 3 | 12.7884
192 | 288 | 0 | 192 | 0 | 929.8 | 716.1 | 28 | 39.32151
153 | 102 | 0 | 192 | 0 | 888 | 943.1 | 3 | 4.782205536
288 | 192 | 0 | 192 | 0 | 932 | 717.8 | 3 | 16.10960674
305.3 | 203.5 | 0 | 203.5 | 0 | 965.4 | 631 | 28 | 43.377
236 | 157 | 0 | 192 | 0 | 972.6 | 749.1 | 7 | 20.41607
173 | 116 | 0 | 192 | 0 | 946.8 | 856.8 | 3 | 6.940954892
212 | 141.3 | 0 | 203.5 | 0 | 973.4 | 750 | 7 | 15.0305768
236 | 157 | 0 | 192 | 0 | 972.6 | 749.1 | 3 | 13.5654403
183.9 | 122.6 | 0 | 203.5 | 0 | 959.2 | 800 | 90 | 32.53292506
166.8 | 250.2 | 0 | 203.5 | 0 | 975.6 | 692.6 | 7 | 15.74832
102 | 153 | 0 | 192 | 0 | 887 | 942 | 7 | 7.675936308
288 | 192 | 0 | 192 | 0 | 932 | 717.8 | 28 | 38.8044
212 | 141.3 | 0 | 203.5 | 0 | 973.4 | 750 | 28 | 33.00384
102 | 153 | 0 | 192 | 0 | 887 | 942 | 28 | 17.27551
173 | 116 | 0 | 192 | 0 | 946.8 | 856.8 | 28 | 24.28197
183.9 | 122.6 | 0 | 203.5 | 0 | 959.2 | 800 | 28 | 24.04616
133 | 200 | 0 | 192 | 0 | 927.4 | 839.2 | 90 | 36.58842
192 | 288 | 0 | 192 | 0 | 929.8 | 716.1 | 90 | 50.73233
133 | 200 | 0 | 192 | 0 | 927.4 | 839.2 | 7 | 13.66404
305.3 | 203.5 | 0 | 203.5 | 0 | 965.4 | 631 | 3 | 14.14391
236 | 157 | 0 | 192 | 0 | 972.6 | 749.1 | 90 | 47.78207
108.3 | 162.4 | 0 | 203.5 | 0 | 938.2 | 849 | 3 | 2.331807832
157 | 236 | 0 | 192 | 0 | 935.4 | 781.2 | 7 | 16.8894
288 | 192 | 0 | 192 | 0 | 932 | 717.8 | 7 | 23.52354
212 | 141.3 | 0 | 203.5 | 0 | 973.4 | 750 | 3 | 6.8085755
212 | 141.3 | 0 | 203.5 | 0 | 973.4 | 750 | 90 | 39.70002808
153 | 102 | 0 | 192 | 0 | 888 | 943.1 | 28 | 17.96429718
236 | 157 | 0 | 192 | 0 | 972.6 | 749.1 | 28 | 32.88455782
116 | 173 | 0 | 192 | 0 | 909.8 | 891.9 | 28 | 22.34799
183.9 | 122.6 | 0 | 203.5 | 0 | 959.2 | 800 | 7 | 10.78754
108.3 | 162.4 | 0 | 203.5 | 0 | 938.2 | 849 | 7 | 7.723510152
203.5 | 305.3 | 0 | 203.5 | 0 | 963.4 | 630 | 28 | 41.68434
203.5 | 305.3 | 0 | 203.5 | 0 | 963.4 | 630 | 3 | 9.561653168
133 | 200 | 0 | 192 | 0 | 927.4 | 839.2 | 3 | 6.883728384
288 | 192 | 0 | 192 | 0 | 932 | 717.8 | 90 | 50.52687
200 | 133 | 0 | 192 | 0 | 965.4 | 806.2 | 7 | 17.16588
200 | 133 | 0 | 192 | 0 | 965.4 | 806.2 | 28 | 30.43968
250.2 | 166.8 | 0 | 203.5 | 0 | 977.6 | 694.1 | 3 | 9.731264264
122.6 | 183.9 | 0 | 203.5 | 0 | 958.2 | 800.1 | 3 | 3.31982694
153 | 102 | 0 | 192 | 0 | 888 | 943.1 | 90 | 26.32281
200 | 133 | 0 | 192 | 0 | 965.4 | 806.2 | 90 | 43.25082948
116 | 173 | 0 | 192 | 0 | 909.8 | 891.9 | 3 | 6.280436884
173 | 116 | 0 | 192 | 0 | 946.8 | 856.8 | 90 | 32.10269
250.2 | 166.8 | 0 | 203.5 | 0 | 977.6 | 694.1 | 28 | 36.96419
305.3 | 203.5 | 0 | 203.5 | 0 | 965.4 | 631 | 90 | 54.59891
192 | 288 | 0 | 192 | 0 | 929.8 | 716.1 | 7 | 21.48062478
157 | 236 | 0 | 192 | 0 | 935.4 | 781.2 | 3 | 9.694722036
153 | 102 | 0 | 192 | 0 | 888 | 943.1 | 7 | 8.374375496
141.3 | 212 | 0 | 203.5 | 0 | 971.8 | 748.5 | 90 | 39.6621069
116 | 173 | 0 | 192 | 0 | 909.8 | 891.9 | 7 | 10.08979
141.3 | 212 | 0 | 203.5 | 0 | 971.8 | 748.5 | 3 | 4.827710952
122.6 | 183.9 | 0 | 203.5 | 0 | 958.2 | 800.1 | 7 | 10.35455
166.8 | 250.2 | 0 | 203.5 | 0 | 975.6 | 692.6 | 90 | 43.56523
203.5 | 305.3 | 0 | 203.5 | 0 | 963.4 | 630 | 90 | 51.86376
310 | 0 | 0 | 192 | 0 | 1012 | 830 | 3 | 11.85209244
310 | 0 | 0 | 192 | 0 | 1012 | 830 | 7 | 17.24379476
310 | 0 | 0 | 192 | 0 | 1012 | 830 | 28 | 27.82725136
310 | 0 | 0 | 192 | 0 | 1012 | 830 | 90 | 35.76312012
310 | 0 | 0 | 192 | 0 | 1012 | 830 | 120 | 38.70028788
331 | 0 | 0 | 192 | 0 | 1025 | 821 | 3 | 14.306627
331 | 0 | 0 | 192 | 0 | 1025 | 821 | 7 | 17.43684804
331 | 0 | 0 | 192 | 0 | 1025 | 821 | 28 | 31.74347504
331 | 0 | 0 | 192 | 0 | 1025 | 821 | 90 | 37.91428524
331 | 0 | 0 | 192 | 0 | 1025 | 821 | 120 | 39.38286912
349 | 0 | 0 | 192 | 0 | 1056 | 809 | 3 | 15.87173752
349 | 0 | 0 | 192 | 0 | 1056 | 809 | 7 | 9.01145132
349 | 0 | 0 | 192 | 0 | 1056 | 809 | 28 | 33.60506024
349 | 0 | 0 | 192 | 0 | 1056 | 809 | 90 | 40.65839972
349 | 0 | 0 | 192 | 0 | 1056 | 809 | 120 | 40.85834776
238 | 0 | 0 | 186 | 0 | 1119 | 789 | 7 | 12.05204048
238 | 0 | 0 | 186 | 0 | 1119 | 789 | 28 | 17.54026944
296 | 0 | 0 | 186 | 0 | 1090 | 769 | 7 | 18.91232668
296 | 0 | 0 | 186 | 0 | 1090 | 769 | 28 | 25.17966352
297 | 0 | 0 | 186 | 0 | 1040 | 734 | 7 | 30.9574724
480 | 0 | 0 | 192 | 0 | 936 | 721 | 28 | 43.89204216
480 | 0 | 0 | 192 | 0 | 936 | 721 | 90 | 54.27555072
397 | 0 | 0 | 186 | 0 | 1040 | 734 | 28 | 36.93522932
281 | 0 | 0 | 186 | 0 | 1104 | 774 | 7 | 14.49968028
281 | 0 | 0 | 185 | 0 | 1104 | 774 | 28 | 22.43554904
500 | 0 | 0 | 200 | 0 | 1125 | 613 | 1 | 12.63809508
500 | 0 | 0 | 200 | 0 | 1125 | 613 | 3 | 26.0621928
500 | 0 | 0 | 200 | 0 | 1125 | 613 | 7 | 33.21205892
500 | 0 | 0 | 200 | 0 | 1125 | 613 | 14 | 36.93522932
500 | 0 | 0 | 200 | 0 | 1125 | 613 | 28 | 44.0919902
540 | 0 | 0 | 173 | 0 | 1125 | 613 | 7 | 52.61391356
540 | 0 | 0 | 173 | 0 | 1125 | 613 | 14 | 59.76377968
540 | 0 | 0 | 173 | 0 | 1125 | 613 | 28 | 67.30664712
540 | 0 | 0 | 173 | 0 | 1125 | 613 | 90 | 69.65776028
540 | 0 | 0 | 173 | 0 | 1125 | 613 | 180 | 71.62276688
540 | 0 | 0 | 173 | 0 | 1125 | 613 | 270 | 74.16693332
350 | 0 | 0 | 203 | 0 | 974 | 775 | 7 | 18.12632404
350 | 0 | 0 | 203 | 0 | 974 | 775 | 14 | 22.53207568
350 | 0 | 0 | 203 | 0 | 974 | 775 | 28 | 27.3377234
350 | 0 | 0 | 203 | 0 | 974 | 775 | 56 | 29.97841648
350 | 0 | 0 | 203 | 0 | 974 | 775 | 90 | 31.35047372
350 | 0 | 0 | 203 | 0 | 974 | 775 | 180 | 32.72253096
385 | 0 | 0 | 186 | 0 | 966 | 763 | 1 | 6.26733684
385 | 0 | 0 | 186 | 0 | 966 | 763 | 3 | 14.69962832
385 | 0 | 0 | 186 | 0 | 966 | 763 | 7 | 23.22155168
385 | 0 | 0 | 186 | 0 | 966 | 763 | 14 | 27.923778
385 | 0 | 0 | 186 | 0 | 966 | 763 | 28 | 31.35047372
331 | 0 | 0 | 192 | 0 | 978 | 825 | 180 | 38.99676256
331 | 0 | 0 | 192 | 0 | 978 | 825 | 360 | 41.24445432
349 | 0 | 0 | 192 | 0 | 1047 | 806 | 3 | 14.98920824
331 | 0 | 0 | 192 | 0 | 978 | 825 | 3 | 13.52062436
382 | 0 | 0 | 186 | 0 | 1047 | 739 | 7 | 24.00065956
382 | 0 | 0 | 186 | 0 | 1047 | 739 | 28 | 37.42475728
382 | 0 | 0 | 186 | 0 | 1111 | 784 | 7 | 11.46598588
281 | 0 | 0 | 186 | 0 | 1104 | 774 | 28 | 22.43554904
339 | 0 | 0 | 185 | 0 | 1069 | 754 | 7 | 21.16001844
339 | 0 | 0 | 185 | 0 | 1069 | 754 | 28 | 31.84000168
295 | 0 | 0 | 185 | 0 | 1069 | 769 | 7 | 14.79615496
295 | 0 | 0 | 185 | 0 | 1069 | 769 | 28 | 25.17966352
238 | 0 | 0 | 185 | 0 | 1118 | 789 | 28 | 17.54026944
296 | 0 | 0 | 192 | 0 | 1085 | 765 | 7 | 14.2032056
296 | 0 | 0 | 192 | 0 | 1085 | 765 | 28 | 21.6495464
296 | 0 | 0 | 192 | 0 | 1085 | 765 | 90 | 29.39236188
331 | 0 | 0 | 192 | 0 | 879 | 825 | 3 | 13.52062436
331 | 0 | 0 | 192 | 0 | 978 | 825 | 7 | 16.26473884
331 | 0 | 0 | 192 | 0 | 978 | 825 | 28 | 31.44700036
331 | 0 | 0 | 192 | 0 | 978 | 825 | 90 | 37.231704
349 | 0 | 0 | 192 | 0 | 1047 | 806 | 7 | 18.12632404
349 | 0 | 0 | 192 | 0 | 1047 | 806 | 28 | 32.72253096
349 | 0 | 0 | 192 | 0 | 1047 | 806 | 90 | 39.48629052
349 | 0 | 0 | 192 | 0 | 1047 | 806 | 180 | 41.05140104
349 | 0 | 0 | 192 | 0 | 1047 | 806 | 360 | 42.1269836
302 | 0 | 0 | 203 | 0 | 974 | 817 | 14 | 18.12632404
302 | 0 | 0 | 203 | 0 | 974 | 817 | 180 | 26.74477404
525 | 0 | 0 | 189 | 0 | 1125 | 613 | 180 | 61.92183956
500 | 0 | 0 | 200 | 0 | 1125 | 613 | 90 | 47.22221124
500 | 0 | 0 | 200 | 0 | 1125 | 613 | 180 | 51.04190828
500 | 0 | 0 | 200 | 0 | 1125 | 613 | 270 | 55.15808
540 | 0 | 0 | 173 | 0 | 1125 | 613 | 3 | 41.63745564
252 | 0 | 0 | 185 | 0 | 1111 | 784 | 7 | 13.71367764
252 | 0 | 0 | 185 | 0 | 1111 | 784 | 28 | 19.69143456
339 | 0 | 0 | 185 | 0 | 1060 | 754 | 28 | 31.6469484
393 | 0 | 0 | 192 | 0 | 940 | 758 | 3 | 19.10537996
393 | 0 | 0 | 192 | 0 | 940 | 758 | 28 | 39.58281716
393 | 0 | 0 | 192 | 0 | 940 | 758 | 90 | 48.79421652
382 | 0 | 0 | 185 | 0 | 1047 | 739 | 7 | 24.00065956
382 | 0 | 0 | 185 | 0 | 1047 | 739 | 28 | 37.42475728
252 | 0 | 0 | 186 | 0 | 1111 | 784 | 7 | 11.46598588
252 | 0 | 0 | 185 | 0 | 1111 | 784 | 28 | 19.69143456
310 | 0 | 0 | 192 | 0 | 970 | 850 | 7 | 14.98920824
310 | 0 | 0 | 192 | 0 | 970 | 850 | 28 | 27.923778
310 | 0 | 0 | 192 | 0 | 970 | 850 | 90 | 34.6806428
310 | 0 | 0 | 192 | 0 | 970 | 850 | 180 | 37.32823064
310 | 0 | 0 | 192 | 0 | 970 | 850 | 360 | 38.11423328
525 | 0 | 0 | 189 | 0 | 1125 | 613 | 3 | 33.79811352
525 | 0 | 0 | 189 | 0 | 1125 | 613 | 7 | 42.42345828
525 | 0 | 0 | 189 | 0 | 1125 | 613 | 14 | 48.4012152
525 | 0 | 0 | 189 | 0 | 1125 | 613 | 28 | 55.94408264
525 | 0 | 0 | 189 | 0 | 1125 | 613 | 90 | 58.78472376
525 | 0 | 0 | 189 | 0 | 1125 | 613 | 270 | 67.11359384
322 | 0 | 0 | 203 | 0 | 974 | 800 | 14 | 20.77391188
322 | 0 | 0 | 203 | 0 | 974 | 800 | 28 | 25.17966352
322 | 0 | 0 | 203 | 0 | 974 | 800 | 180 | 29.58541516
302 | 0 | 0 | 203 | 0 | 974 | 817 | 28 | 21.7529678
397 | 0 | 0 | 185 | 0 | 1040 | 734 | 28 | 39.0932892
480 | 0 | 0 | 192 | 0 | 936 | 721 | 3 | 24.39366088
522 | 0 | 0 | 146 | 0 | 896 | 896 | 7 | 50.51101176
522 | 0 | 0 | 146 | 0 | 896 | 896 | 28 | 74.98740976
273 | 105 | 82 | 210 | 9 | 904 | 680 | 28 | 37.16965116
162 | 190 | 148 | 179 | 19 | 838 | 741 | 28 | 33.75674496
154 | 144 | 112 | 220 | 10 | 923 | 658 | 28 | 16.49916068
147 | 115 | 89 | 202 | 9 | 860 | 829 | 28 | 19.98790924
152 | 178 | 139 | 168 | 18 | 944 | 695 | 28 | 36.34917472
310 | 143 | 111 | 168 | 22 | 914 | 651 | 28 | 33.68779736
144 | 0 | 175 | 158 | 18 | 943 | 844 | 28 | 15.41668336
304 | 140 | 0 | 214 | 6 | 895 | 722 | 28 | 33.41890172
374 | 0 | 0 | 190 | 7 | 1013 | 730 | 28 | 39.05192064
159 | 149 | 116 | 175 | 15 | 953 | 720 | 28 | 27.67556664
153 | 239 | 0 | 200 | 6 | 1002 | 684 | 28 | 26.8550902
310 | 143 | 0 | 168 | 10 | 914 | 804 | 28 | 45.2985732
305 | 0 | 100 | 196 | 10 | 959 | 705 | 28 | 30.12320644
151 | 0 | 184 | 167 | 12 | 991 | 772 | 28 | 15.56836808
142 | 167 | 130 | 174 | 11 | 883 | 785 | 28 | 44.6090972
298 | 137 | 107 | 201 | 6 | 878 | 655 | 28 | 53.52402188
321 | 164 | 0 | 190 | 5 | 870 | 774 | 28 | 57.21271848
366 | 187 | 0 | 191 | 7 | 824 | 757 | 28 | 65.90701084
280 | 129 | 100 | 172 | 9 | 825 | 805 | 28 | 52.82075636
252 | 97 | 76 | 194 | 8 | 835 | 821 | 28 | 33.39821744
165 | 0 | 150 | 182 | 12 | 1023 | 729 | 28 | 18.0297974
156 | 243 | 0 | 180 | 11 | 1022 | 698 | 28 | 37.36270444
160 | 188 | 146 | 203 | 11 | 829 | 710 | 28 | 32.83974188
298 | 0 | 107 | 186 | 6 | 879 | 815 | 28 | 42.63719584
318 | 0 | 126 | 210 | 6 | 861 | 737 | 28 | 40.0585556
287 | 121 | 94 | 188 | 9 | 904 | 696 | 28 | 41.94082508
326 | 166 | 0 | 174 | 9 | 882 | 790 | 28 | 61.23236356
356 | 0 | 142 | 193 | 11 | 801 | 778 | 28 | 40.86524252
132 | 207 | 161 | 179 | 5 | 867 | 736 | 28 | 33.3016908
322 | 149 | 0 | 186 | 8 | 951 | 709 | 28 | 52.42086028
164 | 0 | 200 | 181 | 13 | 849 | 846 | 28 | 15.08573488
314 | 0 | 113 | 170 | 10 | 925 | 783 | 28 | 38.45897128
321 | 0 | 128 | 182 | 11 | 870 | 780 | 28 | 37.25928304
140 | 164 | 128 | 237 | 6 | 869 | 656 | 28 | 35.22532884
288 | 121 | 0 | 177 | 7 | 908 | 829 | 28 | 42.13387836
298 | 0 | 107 | 210 | 11 | 880 | 744 | 28 | 31.87447548
265 | 111 | 86 | 195 | 6 | 833 | 790 | 28 | 41.540929
160 | 250 | 0 | 168 | 12 | 1049 | 688 | 28 | 39.45181672
166 | 260 | 0 | 183 | 13 | 859 | 827 | 28 | 37.91428524
276 | 116 | 90 | 180 | 9 | 870 | 768 | 28 | 44.27814872
322 | 0 | 116 | 196 | 10 | 818 | 813 | 28 | 31.17810472
149 | 139 | 109 | 193 | 6 | 892 | 780 | 28 | 23.69039536
159 | 187 | 0 | 176 | 11 | 990 | 789 | 28 | 32.76389952
261 | 100 | 78 | 201 | 9 | 864 | 761 | 28 | 32.39847724
237 | 92 | 71 | 247 | 6 | 853 | 695 | 28 | 28.62704352
313 | 0 | 113 | 178 | 8 | 1002 | 689 | 28 | 36.80422888
155 | 183 | 0 | 193 | 9 | 1047 | 697 | 28 | 18.28490352
146 | 230 | 0 | 202 | 3 | 827 | 872 | 28 | 33.0603742
296 | 0 | 107 | 221 | 11 | 819 | 778 | 28 | 31.41942132
133 | 210 | 0 | 196 | 3 | 949 | 795 | 28 | 31.02642
313 | 145 | 0 | 178 | 8 | 867 | 824 | 28 | 44.38846488
152 | 0 | 112 | 184 | 8 | 992 | 816 | 28 | 12.17614616
153 | 145 | 113 | 178 | 8 | 1002 | 689 | 28 | 25.55887532
140 | 133 | 103 | 200 | 7 | 916 | 753 | 28 | 36.4388066
149 | 236 | 0 | 176 | 13 | 847 | 893 | 28 | 32.9569528
300 | 0 | 120 | 212 | 10 | 878 | 728 | 28 | 23.83518532
153 | 145 | 113 | 178 | 8 | 867 | 824 | 28 | 26.22766704
148 | 0 | 137 | 158 | 16 | 1002 | 830 | 28 | 17.95395504
326 | 0 | 138 | 199 | 11 | 801 | 792 | 28 | 40.679084
153 | 145 | 0 | 178 | 8 | 1000 | 822 | 28 | 19.00885332
262 | 111 | 86 | 195 | 5 | 895 | 733 | 28 | 33.7153764
158 | 0 | 195 | 220 | 11 | 898 | 713 | 28 | 8.53571288
151 | 0 | 185 | 167 | 16 | 1074 | 678 | 28 | 13.45857152
273 | 0 | 90 | 199 | 11 | 931 | 762 | 28 | 32.23989776
149 | 118 | 92 | 183 | 7 | 953 | 780 | 28 | 23.51802636
143 | 169 | 143 | 191 | 8 | 967 | 643 | 28 | 29.72331036
260 | 101 | 78 | 171 | 10 | 936 | 763 | 28 | 49.77327244
313 | 161 | 0 | 178 | 10 | 917 | 759 | 28 | 52.44154456
284 | 120 | 0 | 168 | 7 | 970 | 794 | 28 | 40.93419012
336 | 0 | 0 | 182 | 3 | 986 | 817 | 28 | 44.86420332
145 | 0 | 134 | 181 | 11 | 979 | 812 | 28 | 13.19657064
150 | 237 | 0 | 174 | 12 | 1069 | 675 | 28 | 37.43165204
144 | 170 | 133 | 192 | 8 | 814 | 805 | 28 | 29.86810032
331 | 170 | 0 | 195 | 8 | 811 | 802 | 28 | 56.61287436
155 | 0 | 143 | 193 | 9 | 1047 | 697 | 28 | 12.45883132
155 | 183 | 0 | 193 | 9 | 877 | 868 | 28 | 23.786922
135 | 0 | 166 | 180 | 10 | 961 | 805 | 28 | 13.29309728
266 | 112 | 87 | 178 | 10 | 910 | 745 | 28 | 39.41734292
314 | 145 | 113 | 179 | 8 | 869 | 690 | 28 | 46.2293658
313 | 145 | 0 | 127 | 8 | 1000 | 822 | 28 | 44.51946532
146 | 173 | 0 | 182 | 3 | 986 | 817 | 28 | 23.73865868
144 | 136 | 106 | 178 | 7 | 941 | 774 | 28 | 26.14492992
148 | 0 | 182 | 181 | 15 | 839 | 884 | 28 | 15.52010476
277 | 117 | 91 | 191 | 7 | 946 | 666 | 28 | 43.5748832
298 | 0 | 107 | 164 | 13 | 953 | 784 | 28 | 35.85964676
313 | 145 | 0 | 178 | 8 | 1002 | 689 | 28 | 41.05140104
155 | 184 | 143 | 194 | 9 | 880 | 699 | 28 | 28.98557104
289 | 134 | 0 | 195 | 6 | 924 | 760 | 28 | 46.24315532
148 | 175 | 0 | 171 | 2 | 1000 | 828 | 28 | 26.91714304
145 | 0 | 179 | 202 | 8 | 824 | 869 | 28 | 10.53519328
313 | 0 | 0 | 178 | 8 | 1000 | 822 | 28 | 25.0969264
136 | 162 | 126 | 172 | 10 | 923 | 764 | 28 | 29.06830816
155 | 0 | 143 | 193 | 9 | 877 | 868 | 28 | 9.73540112
255 | 99 | 77 | 189 | 6 | 919 | 749 | 28 | 33.79811352
162 | 207 | 172 | 216 | 10 | 822 | 638 | 28 | 39.84481804
136 | 196 | 98 | 199 | 6 | 847 | 783 | 28 | 26.96540636
164 | 163 | 128 | 197 | 8 | 961 | 641 | 28 | 27.234302
162 | 214 | 164 | 202 | 10 | 820 | 680 | 28 | 30.6472082
157 | 214 | 152 | 200 | 9 | 819 | 704 | 28 | 33.05347944
149 | 153 | 194 | 192 | 8 | 935 | 623 | 28 | 24.5798194
135 | 105 | 193 | 196 | 6 | 965 | 643 | 28 | 21.91154728
159 | 209 | 161 | 201 | 7 | 848 | 669 | 28 | 30.88163004
144 | 15 | 195 | 176 | 6 | 1021 | 709 | 28 | 15.340841
154 | 174 | 185 | 228 | 7 | 845 | 612 | 28 | 24.3385028
167 | 187 | 195 | 185 | 7 | 898 | 636 | 28 | 23.8903434
184 | 86 | 190 | 213 | 6 | 923 | 623 | 28 | 22.93197176
156 | 178 | 187 | 221 | 7 | 854 | 614 | 28 | 29.41304616
236.9 | 91.7 | 71.5 | 246.9 | 6 | 852.9 | 695.4 | 28 | 28.6298
313.3 | 0 | 113 | 178.5 | 8 | 1001.9 | 688.7 | 28 | 36.80492
154.8 | 183.4 | 0 | 193.3 | 9.1 | 1047.4 | 696.7 | 28 | 18.28766
145.9 | 230.5 | 0 | 202.5 | 3.4 | 827 | 871.8 | 28 | 32.72046
296 | 0 | 106.7 | 221.4 | 10.5 | 819.2 | 778.4 | 28 | 31.42011
133.1 | 210.2 | 0 | 195.7 | 3.1 | 949.4 | 795.3 | 28 | 28.938
313.3 | 145 | 0 | 178.5 | 8 | 867.2 | 824 | 28 | 40.92523
151.6 | 0 | 111.9 | 184.4 | 7.9 | 992 | 815.9 | 28 | 12.18097
153.1 | 145 | 113 | 178.5 | 8 | 1001.9 | 688.7 | 28 | 25.55956
139.9 | 132.6 | 103.3 | 200.3 | 7.4 | 916 | 753.4 | 28 | 36.44363
149.5 | 236 | 0 | 175.8 | 12.6 | 846.8 | 892.7 | 28 | 32.96384756
299.8 | 0 | 119.8 | 211.5 | 9.9 | 878.2 | 727.6 | 28 | 23.83587
153.1 | 145 | 113 | 178.5 | 8 | 867.2 | 824 | 28 | 26.23318
148.1 | 0 | 136.6 | 158.1 | 16.1 | 1001.8 | 830.1 | 28 | 17.95947
326.5 | 0 | 137.9 | 199 | 10.8 | 801.1 | 792.5 | 28 | 38.63065
152.7 | 144.7 | 0 | 178.1 | 8 | 999.7 | 822.2 | 28 | 19.00954
261.9 | 110.5 | 86.1 | 195.4 | 5 | 895.2 | 732.6 | 28 | 33.71882378
158.4 | 0 | 194.9 | 219.7 | 11 | 897.7 | 712.9 | 28 | 8.536402356
150.7 | 0 | 185.3 | 166.7 | 15.6 | 1074.5 | 678 | 28 | 13.46133
272.6 | 0 | 89.6 | 198.7 | 10.6 | 931.3 | 762.2 | 28 | 32.24541
149 | 117.6 | 91.7 | 182.9 | 7.1 | 953.4 | 780.3 | 28 | 23.52423
143 | 169.4 | 142.7 | 190.7 | 8.4 | 967.4 | 643.5 | 28 | 29.72607
259.9 | 100.6 | 78.4 | 170.6 | 10.4 | 935.7 | 762.9 | 28 | 49.77327244
312.9 | 160.5 | 0 | 177.6 | 9.6 | 916.6 | 759.5 | 28 | 52.44637
284 | 119.7 | 0 | 168.3 | 7.2 | 970.4 | 794.2 | 28 | 40.93488
336.5 | 0 | 0 | 181.9 | 3.4 | 985.8 | 816.8 | 28 | 44.86834
144.8 | 0 | 133.6 | 180.8 | 11.1 | 979.5 | 811.5 | 28 | 13.20209
150 | 236.8 | 0 | 173.8 | 11.9 | 1069.3 | 674.8 | 28 | 37.43165204
143.7 | 170.2 | 132.6 | 191.6 | 8.5 | 814.1 | 805.3 | 28 | 29.87086
330.5 | 169.6 | 0 | 194.9 | 8.1 | 811 | 802.3 | 28 | 56.61908
154.8 | 0 | 142.8 | 193.3 | 9.1 | 1047.4 | 696.7 | 28 | 12.45952
154.8 | 183.4 | 0 | 193.3 | 9.1 | 877.2 | 867.7 | 28 | 23.786922
134.7 | 0 | 165.7 | 180.2 | 10 | 961 | 804.9 | 28 | 13.29379
266.2 | 112.3 | 87.5 | 177.9 | 10.4 | 909.7 | 744.5 | 28 | 39.42148
314 | 145.3 | 113.2 | 178.9 | 8 | 869.1 | 690.2 | 28 | 46.23419
312.7 | 144.7 | 0 | 127.3 | 8 | 999.7 | 822.2 | 28 | 44.5236
145.7 | 172.6 | 0 | 181.9 | 3.4 | 985.8 | 816.8 | 28 | 23.74417
143.8 | 136.3 | 106.2 | 178.1 | 7.5 | 941.5 | 774.3 | 28 | 26.14769
148.1 | 0 | 182.1 | 181.4 | 15 | 838.9 | 884.3 | 28 | 15.52631
277 | 116.8 | 91 | 190.6 | 7 | 946.5 | 665.6 | 28 | 43.57833058
298.1 | 0 | 107.5 | 163.6 | 12.8 | 953.2 | 784 | 28 | 35.86585
313.3 | 145 | 0 | 178.5 | 8 | 1001.9 | 688.7 | 28 | 41.05347
155.2 | 183.9 | 143.2 | 193.8 | 9.2 | 879.6 | 698.5 | 28 | 28.99109
289 | 133.7 | 0 | 194.9 | 5.5 | 924.1 | 760.1 | 28 | 46.24729
147.8 | 175.1 | 0 | 171.2 | 2.2 | 1000 | 828.5 | 28 | 26.92266
145.4 | 0 | 178.9 | 201.7 | 7.8 | 824 | 868.7 | 28 | 10.53588
312.7 | 0 | 0 | 178.1 | 8 | 999.7 | 822.2 | 28 | 25.10382116
136.4 | 161.6 | 125.8 | 171.6 | 10.4 | 922.6 | 764.4 | 28 | 29.07313
154.8 | 0 | 142.8 | 193.3 | 9.1 | 877.2 | 867.7 | 28 | 9.738159024
255.3 | 98.8 | 77 | 188.6 | 6.5 | 919 | 749.3 | 28 | 33.7988
272.8 | 105.1 | 81.8 | 209.7 | 9 | 904 | 679.7 | 28 | 37.17103
162 | 190.1 | 148.1 | 178.8 | 18.8 | 838.1 | 741.4 | 28 | 33.76226
153.6 | 144.2 | 112.3 | 220.1 | 10.1 | 923.2 | 657.9 | 28 | 16.50399
146.5 | 114.6 | 89.3 | 201.9 | 8.8 | 860 | 829.5 | 28 | 19.98790924
151.8 | 178.1 | 138.7 | 167.5 | 18.3 | 944 | 694.6 | 28 | 36.34986
309.9 | 142.8 | 111.2 | 167.8 | 22.1 | 913.9 | 651.2 | 28 | 38.21559
143.6 | 0 | 174.9 | 158.4 | 17.9 | 942.7 | 844.5 | 28 | 15.42357812
303.6 | 139.9 | 0 | 213.5 | 6.2 | 895.5 | 722.5 | 28 | 33.41959
374.3 | 0 | 0 | 190.2 | 6.7 | 1013.2 | 730.4 | 28 | 39.05606
158.6 | 148.9 | 116 | 175.1 | 15 | 953.3 | 719.7 | 28 | 27.68108
152.6 | 238.7 | 0 | 200 | 6.3 | 1001.8 | 683.9 | 28 | 26.85992
310 | 142.8 | 0 | 167.9 | 10 | 914.3 | 804 | 28 | 45.30478
304.8 | 0 | 99.6 | 196 | 9.8 | 959.4 | 705.2 | 28 | 30.12320644
150.9 | 0 | 183.9 | 166.6 | 11.6 | 991.2 | 772.2 | 28 | 15.56975
141.9 | 166.6 | 129.7 | 173.5 | 10.9 | 882.6 | 785.3 | 28 | 44.61186
297.8 | 137.2 | 106.9 | 201.3 | 6 | 878.4 | 655.3 | 28 | 53.52471
321.3 | 164.2 | 0 | 190.5 | 4.6 | 870 | 774 | 28 | 57.21823
366 | 187 | 0 | 191.3 | 6.6 | 824.3 | 756.9 | 28 | 65.90908
279.8 | 128.9 | 100.4 | 172.4 | 9.5 | 825.1 | 804.9 | 28 | 52.82696
252.1 | 97.1 | 75.6 | 193.8 | 8.3 | 835.5 | 821.4 | 28 | 33.3996
164.6 | 0 | 150.4 | 181.6 | 11.7 | 1023.3 | 728.9 | 28 | 18.03393
155.6 | 243.5 | 0 | 180.3 | 10.7 | 1022 | 697.7 | 28 | 37.36339
160.2 | 188 | 146.4 | 203.2 | 11.3 | 828.7 | 709.7 | 28 | 35.31427
298.1 | 0 | 107 | 186.4 | 6.1 | 879 | 815.2 | 28 | 42.6440906
317.9 | 0 | 126.5 | 209.7 | 5.7 | 860.5 | 736.6 | 28 | 40.06200298
287.3 | 120.5 | 93.9 | 187.6 | 9.2 | 904.4 | 695.9 | 28 | 43.79827
325.6 | 166.4 | 0 | 174 | 8.9 | 881.6 | 790 | 28 | 61.23581094
355.9 | 0 | 141.6 | 193.3 | 11 | 801.4 | 778.4 | 28 | 40.8686899
132 | 206.5 | 160.9 | 178.9 | 5.5 | 866.9 | 735.6 | 28 | 33.30652
322.5 | 148.6 | 0 | 185.8 | 8.5 | 951 | 709.5 | 28 | 52.42638
164.2 | 0 | 200.1 | 181.2 | 12.6 | 849.3 | 846 | 28 | 15.09125
313.8 | 0 | 112.6 | 169.9 | 10.1 | 925.3 | 782.9 | 28 | 38.46104
321.4 | 0 | 127.9 | 182.5 | 11.5 | 870.1 | 779.7 | 28 | 37.26549
139.7 | 163.9 | 127.7 | 236.7 | 5.8 | 868.6 | 655.6 | 28 | 35.22532884
288.4 | 121 | 0 | 177.4 | 7 | 907.9 | 829.5 | 28 | 42.14008
298.2 | 0 | 107 | 209.7 | 11.1 | 879.6 | 744.2 | 28 | 31.87516
264.5 | 111 | 86.5 | 195.5 | 5.9 | 832.6 | 790.4 | 28 | 41.54231
159.8 | 250 | 0 | 168.4 | 12.2 | 1049.3 | 688.2 | 28 | 39.45595
166 | 259.7 | 0 | 183.2 | 12.7 | 858.8 | 826.8 | 28 | 37.91704
276.4 | 116 | 90.3 | 179.6 | 8.9 | 870.1 | 768.3 | 28 | 44.28435
322.2 | 0 | 115.6 | 196 | 10.4 | 817.9 | 813.4 | 28 | 31.17879
148.5 | 139.4 | 108.6 | 192.7 | 6.1 | 892.4 | 780 | 28 | 23.6966
159.1 | 186.7 | 0 | 175.6 | 11.3 | 989.6 | 788.9 | 28 | 32.76804
260.9 | 100.5 | 78.3 | 200.6 | 8.6 | 864.5 | 761.5 | 28 | 32.40124

## Statistics
| C | BFS | FA | W | SP | CA | FAC | A | CS
Max | 540 | 359.4 | 200.1 | 247 | 32.2 | 1145 | 992.6 | 365 | 82.5992248
Min | 102 | 0 | 0 | 121.75 | 0 | 801 | 594 | 1 | 2.331807832
Average | 281.1656 | 73.89549 | 54.18714 | 181.5664 | 6.203112 | 972.9186 | 773.5789 | 45.66214 | 35.81784
Mode | 425 | 0 | 0 | 192 | 0 | 932 | 594 | 28 | 33.39821744
Median | 272.9 | 22 | 0 | 185 | 6.35 | 968 | 779.51 | 28 | 34.44277358
StD | 104.4564 | 86.23721 | 63.9654 | 21.3452 | 5.970591 | 77.71606 | 80.1365 | 63.13924 | 16.69757
Skewness | 0.5095174 | 0.8007374 | 0.5374451 | 0.07432398 | 0.9081127 | -0.0402064 | -0.2529793 | 3.269177 | 0.4169223